## _1R0115A
Time | Field 1 | Temp. 1 | Voltage 1 | Current 1 | Not used | R (ohms) | p (uohmcm) | p using VAN DER PAUW | a (mm) | b (mm) | h (mm)
s | Oe | K | V | A |  |  |  |  | 2.151899 | 1.805907 | 0.512
Ge_Ga; User = Jack; CN = ABCD; T = NaN K; I = 10 mA; H = Oe; 7/18/2022 12:05:52 AM | Ge_Ga; User = Jack; CN = ABCD; T = NaN K; I = 10 mA; H = Oe; 7/18/2022 12:05:52 AM | Ge_Ga; User = Jack; CN = ABCD; T = NaN K; I = 10 mA; H = Oe; 7/18/2022 12:05:52 AM | Ge_Ga; User = Jack; CN = ABCD; T = NaN K; I = 10 mA; H = Oe; 7/18/2022 12:05:52 AM | Ge_Ga; User = Jack; CN = ABCD; T = NaN K; I = 10 mA; H = Oe; 7/18/2022 12:05:52 AM | Ge_Ga; User = Jack; CN = ABCD; T = NaN K; I = 10 mA; H = Oe; 7/18/2022 12:05:52 AM
2.073742 | -0.129 | 60.00109 | 4.93528691e-05 | 9.91e+37 | NaN | 0.00493528691 | 212.0586 | 378.1696
9.407152 | -0.129 | 60.06484 | 4.93766484e-05 | 9.91e+37 | NaN | 0.00493766484 | 212.1608 | 378.3518
16.6815 | -0.129 | 60.22071 | 4.93438656e-05 | 9.91e+37 | NaN | 0.00493438656 | 212.0199 | 378.1006
23.98731 | -0.129 | 60.37453 | 4.94192406e-05 | 9.91e+37 | NaN | 0.00494192406 | 212.3438 | 378.6782
31.20928 | -0.129 | 60.50139 | 4.95131194e-05 | 9.91e+37 | NaN | 0.00495131194 | 212.7472 | 379.3975
38.54394 | -0.129 | 60.62423 | 4.96535657e-05 | 9.91e+37 | NaN | 0.00496535657 | 213.3507 | 380.4737
45.9407 | -0.129 | 60.74282 | 4.96153821e-05 | 9.91e+37 | NaN | 0.00496153821 | 213.1866 | 380.1811
53.18988 | -0.129 | 60.86441 | 4.96343383e-05 | 9.91e+37 | NaN | 0.00496343383 | 213.268 | 380.3264
60.41713 | -0.129 | 60.98962 | 4.96365773e-05 | 9.91e+37 | NaN | 0.00496365773 | 213.2777 | 380.3435
67.7608 | -0.129 | 61.11195 | 4.95234078e-05 | 9.91e+37 | NaN | 0.00495234078 | 212.7914 | 379.4764
75.15339 | -0.129 | 61.23278 | 4.96262684e-05 | 9.91e+37 | NaN | 0.00496262684 | 213.2334 | 380.2646
82.55236 | -0.129 | 61.35921 | 4.95728634e-05 | 9.91e+37 | NaN | 0.00495728634 | 213.0039 | 379.8553
89.86375 | -0.129 | 61.47938 | 4.96042316e-05 | 9.91e+37 | NaN | 0.00496042316 | 213.1387 | 380.0957
97.21072 | -0.129 | 61.59912 | 4.95031746e-05 | 9.91e+37 | NaN | 0.00495031746 | 212.7045 | 379.3213
104.6403 | -0.129 | 61.72651 | 4.95898923e-05 | 9.91e+37 | NaN | 0.00495898923 | 213.0771 | 379.9858
111.9442 | -0.129 | 61.84573 | 4.9624629e-05 | 9.91e+37 | NaN | 0.0049624629 | 213.2263 | 380.252
119.2739 | -0.129 | 61.96972 | 4.96609987e-05 | 9.91e+37 | NaN | 0.00496609987 | 213.3826 | 380.5307
126.5383 | -0.129 | 62.09196 | 4.96748885e-05 | 9.91e+37 | NaN | 0.00496748885 | 213.4423 | 380.6371
133.8607 | -0.129 | 62.21149 | 4.96039214e-05 | 9.91e+37 | NaN | 0.00496039214 | 213.1374 | 380.0933
141.1763 | -0.129 | 62.3319 | 4.95994815e-05 | 9.91e+37 | NaN | 0.00495994815 | 213.1183 | 380.0593
148.4126 | -0.129 | 62.45145 | 4.96383426e-05 | 9.91e+37 | NaN | 0.00496383426 | 213.2853 | 380.3571
155.7407 | -0.129 | 62.57834 | 4.96355704e-05 | 9.91e+37 | NaN | 0.00496355704 | 213.2733 | 380.3358
163.1407 | -0.129 | 62.69842 | 4.95857334e-05 | 9.91e+37 | NaN | 0.00495857334 | 213.0592 | 379.954
170.4126 | -0.129 | 62.8181 | 4.96001679e-05 | 9.91e+37 | NaN | 0.00496001679 | 213.1212 | 380.0646
177.8236 | -0.129 | 62.9403 | 4.96791291e-05 | 9.91e+37 | NaN | 0.00496791291 | 213.4605 | 380.6696
185.0771 | -0.129 | 63.06596 | 4.97189556e-05 | 9.91e+37 | NaN | 0.00497189556 | 213.6316 | 380.9748
192.3985 | -0.129 | 63.18513 | 4.96356745e-05 | 9.91e+37 | NaN | 0.00496356745 | 213.2738 | 380.3366
199.6966 | -0.129 | 63.30379 | 4.96668939e-05 | 9.91e+37 | NaN | 0.00496668939 | 213.4079 | 380.5759
207.0178 | -0.129 | 63.43192 | 4.96136512e-05 | 9.91e+37 | NaN | 0.00496136512 | 213.1792 | 380.1679
214.3466 | -0.129 | 63.55117 | 4.96462023e-05 | 9.91e+37 | NaN | 0.00496462023 | 213.319 | 380.4173
221.6938 | -0.129 | 63.67148 | 4.96904438e-05 | 9.91e+37 | NaN | 0.00496904438 | 213.5091 | 380.7563
229.0703 | -0.129 | 63.79756 | 4.96819562e-05 | 9.91e+37 | NaN | 0.00496819562 | 213.4727 | 380.6913
236.4299 | -0.129 | 63.92028 | 4.97675334e-05 | 9.91e+37 | NaN | 0.00497675334 | 213.8404 | 381.347
243.9155 | -0.129 | 64.04317 | 4.96733569e-05 | 9.91e+37 | NaN | 0.00496733569 | 213.4357 | 380.6254
251.218 | -0.129 | 64.16416 | 4.96775307e-05 | 9.91e+37 | NaN | 0.00496775307 | 213.4536 | 380.6574
258.5519 | -0.129 | 64.29115 | 4.96105575e-05 | 9.91e+37 | NaN | 0.00496105575 | 213.1659 | 380.1442
265.8869 | -0.129 | 64.41087 | 4.97856913e-05 | 9.91e+37 | NaN | 0.00497856913 | 213.9184 | 381.4861
273.2203 | -0.129 | 64.53033 | 4.98251351e-05 | 9.91e+37 | NaN | 0.00498251351 | 214.0879 | 381.7884
280.5607 | -0.129 | 64.65768 | 4.97432867e-05 | 9.91e+37 | NaN | 0.00497432867 | 213.7362 | 381.1612
287.906 | -0.129 | 64.7766 | 4.97866771e-05 | 9.91e+37 | NaN | 0.00497866771 | 213.9226 | 381.4937
295.2478 | -0.129 | 64.89744 | 4.99224158e-05 | 9.91e+37 | NaN | 0.00499224158 | 214.5059 | 382.5338
302.5436 | -0.129 | 65.02184 | 4.98229752e-05 | 9.91e+37 | NaN | 0.00498229752 | 214.0786 | 381.7718
309.7727 | -0.129 | 65.14368 | 4.99580272e-05 | 9.91e+37 | NaN | 0.00499580272 | 214.6589 | 382.8067
317.106 | -0.129 | 65.26555 | 4.99192677e-05 | 9.91e+37 | NaN | 0.00499192677 | 214.4923 | 382.5097
324.4468 | -0.129 | 65.38745 | 4.99392692e-05 | 9.91e+37 | NaN | 0.00499392692 | 214.5783 | 382.6629
331.7805 | -0.129 | 65.50687 | 4.993471e-05 | 9.91e+37 | NaN | 0.004993471 | 214.5587 | 382.628
339.1204 | -0.129 | 65.63308 | 4.99825706e-05 | 9.91e+37 | NaN | 0.00499825706 | 214.7643 | 382.9947
346.4521 | -0.129 | 65.75301 | 4.99231584e-05 | 9.91e+37 | NaN | 0.00499231584 | 214.509 | 382.5395
353.7944 | -0.129 | 65.87241 | 5.00299091e-05 | 9.91e+37 | NaN | 0.00500299091 | 214.9677 | 383.3575
361.1237 | -0.129 | 65.99699 | 5.00142223e-05 | 9.91e+37 | NaN | 0.00500142223 | 214.9003 | 383.2373
368.4195 | -0.129 | 66.11848 | 5.00799791e-05 | 9.91e+37 | NaN | 0.00500799791 | 215.1829 | 383.7411
375.7469 | -0.129 | 66.23768 | 5.00446493e-05 | 9.91e+37 | NaN | 0.00500446493 | 215.0311 | 383.4704
382.9963 | -0.129 | 66.36014 | 5.00153824e-05 | 9.91e+37 | NaN | 0.00500153824 | 214.9053 | 383.2462
390.3325 | -0.129 | 66.48573 | 5.00354143e-05 | 9.91e+37 | NaN | 0.00500354143 | 214.9914 | 383.3997
397.6842 | -0.129 | 66.60564 | 5.00434951e-05 | 9.91e+37 | NaN | 0.00500434951 | 215.0261 | 383.4616
405.0105 | -0.129 | 66.72636 | 5.01314684e-05 | 9.91e+37 | NaN | 0.00501314684 | 215.4041 | 384.1357
412.3468 | -0.129 | 66.85339 | 5.00918709e-05 | 9.91e+37 | NaN | 0.00500918709 | 215.234 | 383.8323
419.6134 | -0.129 | 66.96851 | 5.00594356e-05 | 9.91e+37 | NaN | 0.00500594356 | 215.0946 | 383.5837
426.8961 | -0.129 | 67.08984 | 4.99753718e-05 | 9.91e+37 | NaN | 0.00499753718 | 214.7334 | 382.9396
434.2174 | -0.129 | 67.21685 | 5.00157078e-05 | 9.91e+37 | NaN | 0.00500157078 | 214.9067 | 383.2487
441.5607 | -0.129 | 67.33916 | 5.00450097e-05 | 9.91e+37 | NaN | 0.00500450097 | 215.0326 | 383.4732
449.0094 | -0.129 | 67.46042 | 4.995975e-05 | 9.91e+37 | NaN | 0.004995975 | 214.6663 | 382.8199
456.2927 | -0.129 | 67.58217 | 5.00331759e-05 | 9.91e+37 | NaN | 0.00500331759 | 214.9818 | 383.3825
463.6298 | -0.129 | 67.70135 | 5.00154977e-05 | 9.91e+37 | NaN | 0.00500154977 | 214.9058 | 383.2471
470.8907 | -0.129 | 67.82803 | 5.01077117e-05 | 9.91e+37 | NaN | 0.00501077117 | 215.302 | 383.9536
478.2346 | -0.129 | 67.94994 | 5.00928119e-05 | 9.91e+37 | NaN | 0.00500928119 | 215.238 | 383.8395
485.5705 | -0.129 | 68.07066 | 5.00870498e-05 | 9.91e+37 | NaN | 0.00500870498 | 215.2132 | 383.7953
492.9083 | -0.129 | 68.19063 | 5.00560954e-05 | 9.91e+37 | NaN | 0.00500560954 | 215.0802 | 383.5581
500.3141 | -0.129 | 68.31441 | 5.00283501e-05 | 9.91e+37 | NaN | 0.00500283501 | 214.961 | 383.3455
507.7051 | -0.129 | 68.43865 | 5.0040519e-05 | 9.91e+37 | NaN | 0.0050040519 | 215.0133 | 383.4388
515.0305 | -0.129 | 68.55989 | 5.00234994e-05 | 9.91e+37 | NaN | 0.00500234994 | 214.9402 | 383.3084
522.4466 | -0.129 | 68.68089 | 5.00057603e-05 | 9.91e+37 | NaN | 0.00500057603 | 214.864 | 383.1724
529.7762 | -0.129 | 68.80734 | 5.00242617e-05 | 9.91e+37 | NaN | 0.00500242617 | 214.9435 | 383.3142
537.1146 | -0.129 | 68.92799 | 5.00252359e-05 | 9.91e+37 | NaN | 0.00500252359 | 214.9476 | 383.3217
544.4379 | -0.129 | 69.05054 | 5.00826212e-05 | 9.91e+37 | NaN | 0.00500826212 | 215.1942 | 383.7614
551.6934 | -0.129 | 69.17255 | 5.00109486e-05 | 9.91e+37 | NaN | 0.00500109486 | 214.8863 | 383.2122
559.0227 | -0.129 | 69.29294 | 5.00316965e-05 | 9.91e+37 | NaN | 0.00500316965 | 214.9754 | 383.3712
566.3737 | -0.129 | 69.41869 | 5.00431807e-05 | 9.91e+37 | NaN | 0.00500431807 | 215.0248 | 383.4592
573.7222 | -0.129 | 69.54127 | 5.01081064e-05 | 9.91e+37 | NaN | 0.00501081064 | 215.3037 | 383.9567
581.0298 | -0.129 | 69.66134 | 5.00291442e-05 | 9.91e+37 | NaN | 0.00500291442 | 214.9644 | 383.3516
588.4613 | -0.129 | 69.78082 | 5.00900858e-05 | 9.91e+37 | NaN | 0.00500900858 | 215.2263 | 383.8186
595.7241 | -0.129 | 69.90705 | 5.01137867e-05 | 9.91e+37 | NaN | 0.00501137867 | 215.3281 | 384.0002
602.9927 | -0.129 | 70.02524 | 5.00645094e-05 | 9.91e+37 | NaN | 0.00500645094 | 215.1164 | 383.6226
610.3433 | -0.129 | 70.14426 | 5.00717577e-05 | 9.91e+37 | NaN | 0.00500717577 | 215.1475 | 383.6781
617.5884 | -0.129 | 70.27144 | 5.0113021e-05 | 9.91e+37 | NaN | 0.0050113021 | 215.3248 | 383.9943
624.9236 | -0.129 | 70.39187 | 5.00779323e-05 | 9.91e+37 | NaN | 0.00500779323 | 215.1741 | 383.7255
632.2482 | -0.129 | 70.51465 | 5.02009706e-05 | 9.91e+37 | NaN | 0.00502009706 | 215.7027 | 384.6683
639.6647 | -0.129 | 70.63341 | 5.0111259e-05 | 9.91e+37 | NaN | 0.0050111259 | 215.3173 | 383.9808
646.924 | -0.129 | 70.7604 | 5.01411459e-05 | 9.91e+37 | NaN | 0.00501411459 | 215.4457 | 384.2098
654.2627 | -0.129 | 70.8802 | 5.01095383e-05 | 9.91e+37 | NaN | 0.00501095383 | 215.3099 | 383.9676
661.5337 | -0.129 | 71.00227 | 5.01619591e-05 | 9.91e+37 | NaN | 0.00501619591 | 215.5351 | 384.3693
668.9253 | -0.129 | 71.12518 | 5.02255081e-05 | 9.91e+37 | NaN | 0.00502255081 | 215.8082 | 384.8563
676.2679 | -0.129 | 71.24474 | 5.02276723e-05 | 9.91e+37 | NaN | 0.00502276723 | 215.8175 | 384.8729
683.6119 | -0.129 | 71.37109 | 5.01881632e-05 | 9.91e+37 | NaN | 0.00501881632 | 215.6477 | 384.5701
691.0003 | -0.129 | 71.4914 | 5.0316115e-05 | 9.91e+37 | NaN | 0.0050316115 | 216.1975 | 385.5506
698.3426 | -0.129 | 71.61366 | 5.01717175e-05 | 9.91e+37 | NaN | 0.00501717175 | 215.577 | 384.4441
705.6292 | -0.129 | 71.73371 | 5.02316767e-05 | 9.91e+37 | NaN | 0.00502316767 | 215.8347 | 384.9035
712.9344 | -0.129 | 71.85934 | 5.01961615e-05 | 9.91e+37 | NaN | 0.00501961615 | 215.6821 | 384.6314
720.4305 | -0.129 | 71.98229 | 5.02399081e-05 | 9.91e+37 | NaN | 0.00502399081 | 215.87 | 384.9666
727.7583 | -0.129 | 72.10596 | 5.02239889e-05 | 9.91e+37 | NaN | 0.00502239889 | 215.8016 | 384.8446
735.0864 | -0.129 | 72.22424 | 5.02169368e-05 | 9.91e+37 | NaN | 0.00502169368 | 215.7713 | 384.7906
742.4172 | -0.129 | 72.35146 | 5.02309912e-05 | 9.91e+37 | NaN | 0.00502309912 | 215.8317 | 384.8983
749.7579 | -0.129 | 72.47071 | 5.02239755e-05 | 9.91e+37 | NaN | 0.00502239755 | 215.8016 | 384.8445
757.0837 | -0.129 | 72.5927 | 5.02491012e-05 | 9.91e+37 | NaN | 0.00502491012 | 215.9095 | 385.0371
764.4095 | -0.129 | 72.71413 | 5.01937012e-05 | 9.91e+37 | NaN | 0.00501937012 | 215.6715 | 384.6125
771.7726 | -0.129 | 72.83618 | 5.02799739e-05 | 9.91e+37 | NaN | 0.00502799739 | 216.0422 | 385.2736
779.0496 | -0.129 | 72.957 | 5.0282215e-05 | 9.91e+37 | NaN | 0.0050282215 | 216.0518 | 385.2908
786.3146 | -0.129 | 73.07999 | 5.03722664e-05 | 9.91e+37 | NaN | 0.00503722664 | 216.4388 | 385.9808
793.565 | -0.129 | 73.20033 | 5.02862589e-05 | 9.91e+37 | NaN | 0.00502862589 | 216.0692 | 385.3218
800.8424 | -0.129 | 73.31998 | 5.03213158e-05 | 9.91e+37 | NaN | 0.00503213158 | 216.2198 | 385.5904
808.1729 | -0.129 | 73.44698 | 5.03358104e-05 | 9.91e+37 | NaN | 0.00503358104 | 216.2821 | 385.7015
815.529 | -0.129 | 73.56651 | 5.04148124e-05 | 9.91e+37 | NaN | 0.00504148124 | 216.6216 | 386.3068
822.8578 | -0.129 | 73.68705 | 5.02857888e-05 | 9.91e+37 | NaN | 0.00502857888 | 216.0672 | 385.3182
830.1346 | -0.129 | 73.8094 | 5.03759066e-05 | 9.91e+37 | NaN | 0.00503759066 | 216.4544 | 386.0087
837.3795 | -0.129 | 73.9285 | 5.03885597e-05 | 9.91e+37 | NaN | 0.00503885597 | 216.5088 | 386.1057
844.6047 | -0.129 | 74.05404 | 5.04062858e-05 | 9.91e+37 | NaN | 0.00504062858 | 216.5849 | 386.2415
851.9407 | -0.129 | 74.17252 | 5.0366989e-05 | 9.91e+37 | NaN | 0.0050366989 | 216.4161 | 385.9404
859.2696 | -0.129 | 74.29329 | 5.02681983e-05 | 9.91e+37 | NaN | 0.00502681983 | 215.9916 | 385.1834
866.6102 | -0.129 | 74.41929 | 5.03130256e-05 | 9.91e+37 | NaN | 0.00503130256 | 216.1842 | 385.5269
873.9426 | -0.129 | 74.53963 | 5.0419261e-05 | 9.91e+37 | NaN | 0.0050419261 | 216.6407 | 386.3409
881.2834 | -0.129 | 74.65965 | 5.03880912e-05 | 9.91e+37 | NaN | 0.00503880912 | 216.5068 | 386.1021
888.6171 | -0.129 | 74.77936 | 5.03099965e-05 | 9.91e+37 | NaN | 0.00503099965 | 216.1712 | 385.5037
895.9427 | -0.129 | 74.91003 | 5.0354258e-05 | 9.91e+37 | NaN | 0.0050354258 | 216.3614 | 385.8428
903.2781 | -0.129 | 75.02712 | 5.03453071e-05 | 9.91e+37 | NaN | 0.00503453071 | 216.3229 | 385.7742
910.6124 | -0.129 | 75.15377 | 5.02231862e-05 | 9.91e+37 | NaN | 0.00502231862 | 215.7982 | 384.8385
917.9636 | -0.129 | 75.27419 | 5.03153556e-05 | 9.91e+37 | NaN | 0.00503153556 | 216.1942 | 385.5447
925.3002 | -0.129 | 75.3933 | 5.03711467e-05 | 9.91e+37 | NaN | 0.00503711467 | 216.434 | 385.9722
932.6311 | -0.129 | 75.51911 | 5.03607201e-05 | 9.91e+37 | NaN | 0.00503607201 | 216.3892 | 385.8923
939.9594 | -0.129 | 75.6392 | 5.03017981e-05 | 9.91e+37 | NaN | 0.00503017981 | 216.136 | 385.4408
947.2906 | -0.129 | 75.75991 | 5.03886083e-05 | 9.91e+37 | NaN | 0.00503886083 | 216.509 | 386.106
954.6407 | -0.129 | 75.88223 | 5.03657019e-05 | 9.91e+37 | NaN | 0.00503657019 | 216.4106 | 385.9305
961.9237 | -0.129 | 76.00635 | 5.0235843e-05 | 9.91e+37 | NaN | 0.0050235843 | 215.8526 | 384.9355
969.2382 | -0.129 | 76.12613 | 5.03779333e-05 | 9.91e+37 | NaN | 0.00503779333 | 216.4631 | 386.0242
976.5928 | -0.129 | 76.24614 | 5.03386994e-05 | 9.91e+37 | NaN | 0.00503386994 | 216.2945 | 385.7236
983.825 | -0.129 | 76.37258 | 5.03989169e-05 | 9.91e+37 | NaN | 0.00503989169 | 216.5533 | 386.185
991.1623 | -0.129 | 76.49308 | 5.03273483e-05 | 9.91e+37 | NaN | 0.00503273483 | 216.2458 | 385.6366
998.4978 | -0.129 | 76.61282 | 5.03681114e-05 | 9.91e+37 | NaN | 0.00503681114 | 216.4209 | 385.949
1005.848 | -0.129 | 76.73964 | 5.04114399e-05 | 9.91e+37 | NaN | 0.00504114399 | 216.6071 | 386.281
1013.182 | -0.129 | 76.86124 | 5.03741449e-05 | 9.91e+37 | NaN | 0.00503741449 | 216.4468 | 385.9952
1020.523 | -0.129 | 76.98451 | 5.03786863e-05 | 9.91e+37 | NaN | 0.00503786863 | 216.4663 | 386.03
1027.843 | -0.129 | 77.10252 | 5.03565754e-05 | 9.91e+37 | NaN | 0.00503565754 | 216.3713 | 385.8606
1035.13 | -0.129 | 77.22258 | 5.03938501e-05 | 9.91e+37 | NaN | 0.00503938501 | 216.5315 | 386.1462
1042.479 | -0.129 | 77.3484 | 5.03658e-05 | 9.91e+37 | NaN | 0.00503658 | 216.411 | 385.9313
1049.723 | -0.129 | 77.46814 | 5.04436294e-05 | 9.91e+37 | NaN | 0.00504436294 | 216.7454 | 386.5276
1057.071 | -0.129 | 77.58793 | 5.02680115e-05 | 9.91e+37 | NaN | 0.00502680115 | 215.9908 | 385.182
1064.407 | -0.129 | 77.71528 | 5.0409482e-05 | 9.91e+37 | NaN | 0.0050409482 | 216.5987 | 386.266
1071.737 | -0.129 | 77.83766 | 5.04616178e-05 | 9.91e+37 | NaN | 0.00504616178 | 216.8227 | 386.6655
1079.059 | -0.129 | 77.95777 | 5.04024565e-05 | 9.91e+37 | NaN | 0.00504024565 | 216.5685 | 386.2121
1086.465 | -0.129 | 78.0818 | 5.03473235e-05 | 9.91e+37 | NaN | 0.00503473235 | 216.3316 | 385.7897
1093.731 | -0.129 | 78.20199 | 5.04561186e-05 | 9.91e+37 | NaN | 0.00504561186 | 216.7991 | 386.6233
1101.026 | -0.129 | 78.32464 | 5.0400286e-05 | 9.91e+37 | NaN | 0.0050400286 | 216.5592 | 386.1955
1108.428 | -0.129 | 78.44381 | 5.04248668e-05 | 9.91e+37 | NaN | 0.00504248668 | 216.6648 | 386.3839
1115.749 | -0.129 | 78.57087 | 5.04595945e-05 | 9.91e+37 | NaN | 0.00504595945 | 216.814 | 386.65
1123.076 | -0.129 | 78.69009 | 5.04404975e-05 | 9.91e+37 | NaN | 0.00504404975 | 216.7319 | 386.5036
1130.503 | -0.129 | 78.81034 | 5.04977237e-05 | 9.91e+37 | NaN | 0.00504977237 | 216.9778 | 386.9421
1137.88 | -0.129 | 78.93626 | 5.04900284e-05 | 9.91e+37 | NaN | 0.00504900284 | 216.9448 | 386.8832
1145.223 | -0.129 | 79.05984 | 5.05415459e-05 | 9.91e+37 | NaN | 0.00505415459 | 217.1661 | 387.2779
1152.678 | -0.129 | 79.18156 | 5.04347741e-05 | 9.91e+37 | NaN | 0.00504347741 | 216.7073 | 386.4598
1160.021 | -0.129 | 79.30382 | 5.0492033e-05 | 9.91e+37 | NaN | 0.0050492033 | 216.9534 | 386.8985
1167.291 | -0.129 | 79.42341 | 5.05305533e-05 | 9.91e+37 | NaN | 0.00505305533 | 217.1189 | 387.1937
1174.634 | -0.129 | 79.54984 | 5.04893859e-05 | 9.91e+37 | NaN | 0.00504893859 | 216.942 | 386.8783
1181.965 | -0.129 | 79.66866 | 5.05628584e-05 | 9.91e+37 | NaN | 0.00505628584 | 217.2577 | 387.4412
1189.207 | -0.129 | 79.79031 | 5.04982235e-05 | 9.91e+37 | NaN | 0.00504982235 | 216.98 | 386.946
1196.518 | -0.129 | 79.91016 | 5.05176178e-05 | 9.91e+37 | NaN | 0.00505176178 | 217.0633 | 387.0946
1203.763 | -0.129 | 80.03265 | 5.05295495e-05 | 9.91e+37 | NaN | 0.00505295495 | 217.1146 | 387.186
1211.1 | -0.129 | 80.15457 | 5.05823512e-05 | 9.91e+37 | NaN | 0.00505823512 | 217.3415 | 387.5906
1218.429 | -0.129 | 80.27534 | 5.05094422e-05 | 9.91e+37 | NaN | 0.00505094422 | 217.0282 | 387.0319
1225.79 | -0.129 | 80.4029 | 5.05106269e-05 | 9.91e+37 | NaN | 0.00505106269 | 217.0333 | 387.041
1233.12 | -0.129 | 80.52342 | 5.05833591e-05 | 9.91e+37 | NaN | 0.00505833591 | 217.3458 | 387.5983
1240.449 | -0.129 | 80.64303 | 5.05664626e-05 | 9.91e+37 | NaN | 0.00505664626 | 217.2732 | 387.4689
1247.777 | -0.129 | 80.77039 | 5.06450242e-05 | 9.91e+37 | NaN | 0.00506450242 | 217.6107 | 388.0708
1255.248 | -0.129 | 80.89076 | 5.06284505e-05 | 9.91e+37 | NaN | 0.00506284505 | 217.5395 | 387.9438
1262.593 | -0.129 | 81.01614 | 5.06954246e-05 | 9.91e+37 | NaN | 0.00506954246 | 217.8273 | 388.457
1270.009 | -0.129 | 81.13425 | 5.06242896e-05 | 9.91e+37 | NaN | 0.00506242896 | 217.5217 | 387.912
1277.272 | -0.129 | 81.25726 | 5.06560449e-05 | 9.91e+37 | NaN | 0.00506560449 | 217.6581 | 388.1553
1284.544 | -0.129 | 81.37642 | 5.06735336e-05 | 9.91e+37 | NaN | 0.00506735336 | 217.7332 | 388.2893
1291.899 | -0.129 | 81.49864 | 5.06971633e-05 | 9.91e+37 | NaN | 0.00506971633 | 217.8348 | 388.4704
1299.26 | -0.129 | 81.62526 | 5.07283867e-05 | 9.91e+37 | NaN | 0.00507283867 | 217.9689 | 388.7096
1306.61 | -0.129 | 81.74446 | 5.07074751e-05 | 9.91e+37 | NaN | 0.00507074751 | 217.8791 | 388.5494
1313.88 | -0.129 | 81.8653 | 5.07538652e-05 | 9.91e+37 | NaN | 0.00507538652 | 218.0784 | 388.9048
1321.247 | -0.129 | 81.99203 | 5.0802287e-05 | 9.91e+37 | NaN | 0.0050802287 | 218.2865 | 389.2759
1328.48 | -0.129 | 82.11454 | 5.07664996e-05 | 9.91e+37 | NaN | 0.00507664996 | 218.1327 | 389.0017
1335.811 | -0.129 | 82.23392 | 5.07832458e-05 | 9.91e+37 | NaN | 0.00507832458 | 218.2047 | 389.13
1343.131 | -0.129 | 82.35504 | 5.06800964e-05 | 9.91e+37 | NaN | 0.00506800964 | 217.7614 | 388.3396
1350.457 | -0.129 | 82.47874 | 5.07478382e-05 | 9.91e+37 | NaN | 0.00507478382 | 218.0525 | 388.8587
1357.813 | -0.129 | 82.59815 | 5.08122915e-05 | 9.91e+37 | NaN | 0.00508122915 | 218.3295 | 389.3525
1365.221 | -0.129 | 82.72477 | 5.07420547e-05 | 9.91e+37 | NaN | 0.00507420547 | 218.0277 | 388.8143
1372.563 | -0.129 | 82.84409 | 5.06699601e-05 | 9.91e+37 | NaN | 0.00506699601 | 217.7179 | 388.2619
1379.93 | -0.129 | 82.9719 | 5.07801831e-05 | 9.91e+37 | NaN | 0.00507801831 | 218.1915 | 389.1065
1387.346 | -0.129 | 83.09343 | 5.07361784e-05 | 9.91e+37 | NaN | 0.00507361784 | 218.0024 | 388.7693
1394.719 | -0.129 | 83.21372 | 5.07226233e-05 | 9.91e+37 | NaN | 0.00507226233 | 217.9442 | 388.6654
1402.073 | -0.129 | 83.33578 | 5.07529078e-05 | 9.91e+37 | NaN | 0.00507529078 | 218.0743 | 388.8975
1409.396 | -0.129 | 83.45771 | 5.07579672e-05 | 9.91e+37 | NaN | 0.00507579672 | 218.096 | 388.9363
1416.732 | -0.129 | 83.58556 | 5.06502027e-05 | 9.91e+37 | NaN | 0.00506502027 | 217.633 | 388.1105
1424.291 | -0.129 | 83.70503 | 5.06907596e-05 | 9.91e+37 | NaN | 0.00506907596 | 217.8073 | 388.4213
1431.53 | -0.129 | 83.83018 | 5.07056268e-05 | 9.91e+37 | NaN | 0.00507056268 | 217.8711 | 388.5352
1438.994 | -0.129 | 83.95081 | 5.07447614e-05 | 9.91e+37 | NaN | 0.00507447614 | 218.0393 | 388.8351
1446.334 | -0.129 | 84.07536 | 5.07681332e-05 | 9.91e+37 | NaN | 0.00507681332 | 218.1397 | 389.0142
1453.664 | -0.129 | 84.19482 | 5.07956431e-05 | 9.91e+37 | NaN | 0.00507956431 | 218.2579 | 389.225
1460.93 | -0.129 | 84.31438 | 5.08465949e-05 | 9.91e+37 | NaN | 0.00508465949 | 218.4769 | 389.6154
1468.261 | -0.129 | 84.43917 | 5.06810329e-05 | 9.91e+37 | NaN | 0.00506810329 | 217.7655 | 388.3468
1475.541 | -0.129 | 84.56353 | 5.08157655e-05 | 9.91e+37 | NaN | 0.00508157655 | 218.3444 | 389.3792
1482.868 | -0.129 | 84.6836 | 5.08565299e-05 | 9.91e+37 | NaN | 0.00508565299 | 218.5195 | 389.6915
1490.19 | -0.129 | 84.80419 | 5.08365896e-05 | 9.91e+37 | NaN | 0.00508365896 | 218.4339 | 389.5387
1497.514 | -0.129 | 84.9305 | 5.080366e-05 | 9.91e+37 | NaN | 0.005080366 | 218.2924 | 389.2864
1504.941 | -0.129 | 85.04631 | 5.08015357e-05 | 9.91e+37 | NaN | 0.00508015357 | 218.2832 | 389.2701
1512.194 | -0.129 | 85.17446 | 5.08272573e-05 | 9.91e+37 | NaN | 0.00508272573 | 218.3938 | 389.4672
1519.586 | -0.129 | 85.29457 | 5.08342796e-05 | 9.91e+37 | NaN | 0.00508342796 | 218.4239 | 389.521
1526.98 | -0.129 | 85.421 | 5.08152232e-05 | 9.91e+37 | NaN | 0.00508152232 | 218.3421 | 389.375
1534.272 | -0.129 | 85.53705 | 5.08382389e-05 | 9.91e+37 | NaN | 0.00508382389 | 218.4409 | 389.5514
1541.518 | -0.129 | 85.66347 | 5.08472019e-05 | 9.91e+37 | NaN | 0.00508472019 | 218.4795 | 389.62
1548.848 | -0.129 | 85.78297 | 5.08649579e-05 | 9.91e+37 | NaN | 0.00508649579 | 218.5558 | 389.7561
1556.175 | -0.129 | 85.90287 | 5.08754904e-05 | 9.91e+37 | NaN | 0.00508754904 | 218.601 | 389.8368
1563.645 | -0.129 | 86.02872 | 5.09149812e-05 | 9.91e+37 | NaN | 0.00509149812 | 218.7707 | 390.1394
1570.991 | -0.129 | 86.14958 | 5.08279516e-05 | 9.91e+37 | NaN | 0.00508279516 | 218.3967 | 389.4725
1578.306 | -0.129 | 86.27594 | 5.09286082e-05 | 9.91e+37 | NaN | 0.00509286082 | 218.8292 | 390.2438
1585.783 | -0.129 | 86.39572 | 5.07972256e-05 | 9.91e+37 | NaN | 0.00507972256 | 218.2647 | 389.2371
1593.06 | -0.129 | 86.51508 | 5.08348793e-05 | 9.91e+37 | NaN | 0.00508348793 | 218.4265 | 389.5256
1600.31 | -0.129 | 86.64294 | 5.08565536e-05 | 9.91e+37 | NaN | 0.00508565536 | 218.5196 | 389.6917
1607.637 | -0.129 | 86.76215 | 5.08349775e-05 | 9.91e+37 | NaN | 0.00508349775 | 218.4269 | 389.5264
1615.062 | -0.129 | 86.882 | 5.09025277e-05 | 9.91e+37 | NaN | 0.00509025277 | 218.7172 | 390.044
1622.449 | -0.129 | 87.00567 | 5.08951666e-05 | 9.91e+37 | NaN | 0.00508951666 | 218.6856 | 389.9876
1629.772 | -0.129 | 87.12881 | 5.09346519e-05 | 9.91e+37 | NaN | 0.00509346519 | 218.8552 | 390.2901
1637.104 | -0.129 | 87.24977 | 5.09664888e-05 | 9.91e+37 | NaN | 0.00509664888 | 218.992 | 390.5341
1644.442 | -0.129 | 87.37625 | 5.10515819e-05 | 9.91e+37 | NaN | 0.00510515819 | 219.3576 | 391.1861
1651.791 | -0.129 | 87.49578 | 5.0981543e-05 | 9.91e+37 | NaN | 0.0050981543 | 219.0567 | 390.6494
1659.121 | -0.129 | 87.62247 | 5.09403116e-05 | 9.91e+37 | NaN | 0.00509403116 | 218.8795 | 390.3335
1666.459 | -0.129 | 87.74164 | 5.10158421e-05 | 9.91e+37 | NaN | 0.00510158421 | 219.2041 | 390.9123
1673.799 | -0.129 | 87.86327 | 5.11158643e-05 | 9.91e+37 | NaN | 0.00511158643 | 219.6338 | 391.6787
1681.127 | -0.129 | 87.98522 | 5.09701281e-05 | 9.91e+37 | NaN | 0.00509701281 | 219.0076 | 390.562
1688.412 | -0.129 | 88.10924 | 5.11110315e-05 | 9.91e+37 | NaN | 0.00511110315 | 219.6131 | 391.6417
1695.669 | -0.129 | 88.22849 | 5.10672222e-05 | 9.91e+37 | NaN | 0.00510672222 | 219.4248 | 391.306
1702.958 | -0.129 | 88.34904 | 5.11020467e-05 | 9.91e+37 | NaN | 0.00511020467 | 219.5745 | 391.5728
1710.207 | -0.129 | 88.46944 | 5.10205603e-05 | 9.91e+37 | NaN | 0.00510205603 | 219.2243 | 390.9484
1717.55 | -0.129 | 88.59562 | 5.10226935e-05 | 9.91e+37 | NaN | 0.00510226935 | 219.2335 | 390.9648
1724.89 | -0.129 | 88.71558 | 5.10759748e-05 | 9.91e+37 | NaN | 0.00510759748 | 219.4624 | 391.373
1732.219 | -0.129 | 88.83606 | 5.10311099e-05 | 9.91e+37 | NaN | 0.00510311099 | 219.2697 | 391.0292
1739.506 | -0.129 | 88.95962 | 5.10519777e-05 | 9.91e+37 | NaN | 0.00510519777 | 219.3593 | 391.1891
1746.877 | -0.129 | 89.08236 | 5.10658682e-05 | 9.91e+37 | NaN | 0.00510658682 | 219.419 | 391.2956
1754.22 | -0.129 | 89.20182 | 5.1172973e-05 | 9.91e+37 | NaN | 0.0051172973 | 219.8792 | 392.1163
1761.557 | -0.129 | 89.32763 | 5.11281483e-05 | 9.91e+37 | NaN | 0.00511281483 | 219.6866 | 391.7728
1768.891 | -0.129 | 89.44846 | 5.10830719e-05 | 9.91e+37 | NaN | 0.00510830719 | 219.4929 | 391.4274
1776.297 | -0.129 | 89.568 | 5.11428056e-05 | 9.91e+37 | NaN | 0.00511428056 | 219.7496 | 391.8851
1783.643 | -0.129 | 89.69451 | 5.11330642e-05 | 9.91e+37 | NaN | 0.00511330642 | 219.7077 | 391.8105
1791.024 | -0.129 | 89.8152 | 5.10954917e-05 | 9.91e+37 | NaN | 0.00510954917 | 219.5463 | 391.5226
1798.436 | -0.129 | 89.94279 | 5.11154998e-05 | 9.91e+37 | NaN | 0.00511154998 | 219.6323 | 391.6759
1805.833 | -0.129 | 90.06557 | 5.10781676e-05 | 9.91e+37 | NaN | 0.00510781676 | 219.4719 | 391.3898
1813.16 | -0.129 | 90.18429 | 5.11225538e-05 | 9.91e+37 | NaN | 0.00511225538 | 219.6626 | 391.7299
1820.509 | -0.129 | 90.31042 | 5.10665566e-05 | 9.91e+37 | NaN | 0.00510665566 | 219.422 | 391.3009
1827.834 | -0.129 | 90.43027 | 5.108623e-05 | 9.91e+37 | NaN | 0.005108623 | 219.5065 | 391.4516
1835.17 | -0.129 | 90.55044 | 5.11015775e-05 | 9.91e+37 | NaN | 0.00511015775 | 219.5725 | 391.5692
1842.506 | -0.129 | 90.67654 | 5.11127168e-05 | 9.91e+37 | NaN | 0.00511127168 | 219.6203 | 391.6546
1849.847 | -0.129 | 90.79881 | 5.11105181e-05 | 9.91e+37 | NaN | 0.00511105181 | 219.6109 | 391.6377
1857.187 | -0.129 | 90.91911 | 5.11747145e-05 | 9.91e+37 | NaN | 0.00511747145 | 219.8867 | 392.1296
1864.65 | -0.129 | 91.04648 | 5.10869171e-05 | 9.91e+37 | NaN | 0.00510869171 | 219.5095 | 391.4569
1871.974 | -0.129 | 91.16826 | 5.12195652e-05 | 9.91e+37 | NaN | 0.00512195652 | 220.0794 | 392.4733
1879.341 | -0.129 | 91.28543 | 5.11420311e-05 | 9.91e+37 | NaN | 0.00511420311 | 219.7463 | 391.8792
1886.666 | -0.129 | 91.41125 | 5.11577358e-05 | 9.91e+37 | NaN | 0.00511577358 | 219.8138 | 391.9995
1894.003 | -0.129 | 91.53503 | 5.11513944e-05 | 9.91e+37 | NaN | 0.00511513944 | 219.7865 | 391.9509
1901.4 | -0.129 | 91.65764 | 5.11973215e-05 | 9.91e+37 | NaN | 0.00511973215 | 219.9838 | 392.3029
1908.747 | -0.129 | 91.77784 | 5.11686561e-05 | 9.91e+37 | NaN | 0.00511686561 | 219.8607 | 392.0832
1915.995 | -0.129 | 91.90036 | 5.11052048e-05 | 9.91e+37 | NaN | 0.00511052048 | 219.588 | 391.597
1923.333 | -0.129 | 92.02305 | 5.11756649e-05 | 9.91e+37 | NaN | 0.00511756649 | 219.8908 | 392.1369
1930.648 | -0.129 | 92.13992 | 5.11524147e-05 | 9.91e+37 | NaN | 0.00511524147 | 219.7909 | 391.9588
1937.859 | -0.129 | 92.26476 | 5.11897196e-05 | 9.91e+37 | NaN | 0.00511897196 | 219.9512 | 392.2446
1945.189 | -0.129 | 92.38673 | 5.12881721e-05 | 9.91e+37 | NaN | 0.00512881721 | 220.3742 | 392.999
1952.538 | -0.129 | 92.50581 | 5.11786283e-05 | 9.91e+37 | NaN | 0.00511786283 | 219.9035 | 392.1596
1959.876 | -0.129 | 92.62468 | 5.12284352e-05 | 9.91e+37 | NaN | 0.00512284352 | 220.1175 | 392.5413
1967.147 | -0.129 | 92.74876 | 5.13030506e-05 | 9.91e+37 | NaN | 0.00513030506 | 220.4381 | 393.113
1974.401 | -0.129 | 92.87508 | 5.12756398e-05 | 9.91e+37 | NaN | 0.00512756398 | 220.3204 | 392.903
1981.738 | -0.129 | 92.99204 | 5.13093147e-05 | 9.91e+37 | NaN | 0.00513093147 | 220.4651 | 393.161
1989.012 | -0.129 | 93.11169 | 5.12834228e-05 | 9.91e+37 | NaN | 0.00512834228 | 220.3538 | 392.9626
1996.409 | -0.129 | 93.23972 | 5.12020327e-05 | 9.91e+37 | NaN | 0.00512020327 | 220.0041 | 392.339
2003.743 | -0.129 | 93.36375 | 5.12779773e-05 | 9.91e+37 | NaN | 0.00512779773 | 220.3304 | 392.9209
2011.096 | -0.129 | 93.48402 | 5.13392703e-05 | 9.91e+37 | NaN | 0.00513392703 | 220.5938 | 393.3905
2018.354 | -0.129 | 93.60632 | 5.12923828e-05 | 9.91e+37 | NaN | 0.00512923828 | 220.3923 | 393.0313
2025.688 | -0.129 | 93.72429 | 5.12936013e-05 | 9.91e+37 | NaN | 0.00512936013 | 220.3975 | 393.0406
2032.93 | -0.129 | 93.84597 | 5.12510372e-05 | 9.91e+37 | NaN | 0.00512510372 | 220.2147 | 392.7145
2040.258 | -0.129 | 93.96899 | 5.13238832e-05 | 9.91e+37 | NaN | 0.00513238832 | 220.5277 | 393.2726
2047.736 | -0.129 | 94.09618 | 5.12567657e-05 | 9.91e+37 | NaN | 0.00512567657 | 220.2393 | 392.7584
2054.997 | -0.129 | 94.21447 | 5.13011747e-05 | 9.91e+37 | NaN | 0.00513011747 | 220.4301 | 393.0986
2062.339 | -0.129 | 94.33458 | 5.12572111e-05 | 9.91e+37 | NaN | 0.00512572111 | 220.2412 | 392.7618
2069.596 | -0.129 | 94.45696 | 5.12935034e-05 | 9.91e+37 | NaN | 0.00512935034 | 220.3971 | 393.0399
2076.94 | -0.129 | 94.58356 | 5.14162256e-05 | 9.91e+37 | NaN | 0.00514162256 | 220.9244 | 393.9802
2084.193 | -0.129 | 94.69708 | 5.1369068e-05 | 9.91e+37 | NaN | 0.0051369068 | 220.7218 | 393.6189
2091.541 | -0.129 | 94.82317 | 5.13668598e-05 | 9.91e+37 | NaN | 0.00513668598 | 220.7123 | 393.602
2098.936 | -0.129 | 94.95099 | 5.13446706e-05 | 9.91e+37 | NaN | 0.00513446706 | 220.617 | 393.4319
2106.211 | -0.129 | 95.06966 | 5.14331454e-05 | 9.91e+37 | NaN | 0.00514331454 | 220.9971 | 394.1099
2113.539 | -0.129 | 95.18834 | 5.13404577e-05 | 9.91e+37 | NaN | 0.00513404577 | 220.5989 | 393.3996
2120.807 | -0.129 | 95.31211 | 5.14060266e-05 | 9.91e+37 | NaN | 0.00514060266 | 220.8806 | 393.9021
2128.143 | -0.129 | 95.43677 | 5.14106198e-05 | 9.91e+37 | NaN | 0.00514106198 | 220.9003 | 393.9373
2135.538 | -0.129 | 95.55796 | 5.14404232e-05 | 9.91e+37 | NaN | 0.00514404232 | 221.0284 | 394.1656
2142.946 | -0.129 | 95.68071 | 5.1391134e-05 | 9.91e+37 | NaN | 0.0051391134 | 220.8166 | 393.788
2150.271 | -0.129 | 95.80386 | 5.1445814e-05 | 9.91e+37 | NaN | 0.0051445814 | 221.0516 | 394.2069
2157.604 | -0.129 | 95.92138 | 5.14932291e-05 | 9.91e+37 | NaN | 0.00514932291 | 221.2553 | 394.5703
2164.93 | -0.129 | 96.04483 | 5.14124156e-05 | 9.91e+37 | NaN | 0.00514124156 | 220.9081 | 393.951
2172.269 | -0.129 | 96.16753 | 5.14517166e-05 | 9.91e+37 | NaN | 0.00514517166 | 221.0769 | 394.2522
2179.609 | -0.129 | 96.29377 | 5.14366939e-05 | 9.91e+37 | NaN | 0.00514366939 | 221.0124 | 394.1371
2186.929 | -0.129 | 96.41445 | 5.147633e-05 | 9.91e+37 | NaN | 0.005147633 | 221.1827 | 394.4408
2194.264 | -0.129 | 96.53835 | 5.14569522e-05 | 9.91e+37 | NaN | 0.00514569522 | 221.0994 | 394.2923
2201.588 | -0.129 | 96.66076 | 5.14360078e-05 | 9.91e+37 | NaN | 0.00514360078 | 221.0094 | 394.1318
2209.02 | -0.129 | 96.7775 | 5.140675e-05 | 9.91e+37 | NaN | 0.005140675 | 220.8837 | 393.9076
2216.335 | -0.129 | 96.90105 | 5.14417402e-05 | 9.91e+37 | NaN | 0.00514417402 | 221.0341 | 394.1757
2223.594 | -0.129 | 97.02676 | 5.13626289e-05 | 9.91e+37 | NaN | 0.00513626289 | 220.6941 | 393.5695
2231 | -0.129 | 97.14706 | 5.14711431e-05 | 9.91e+37 | NaN | 0.00514711431 | 221.1604 | 394.401
2238.26 | -0.129 | 97.27158 | 5.14622076e-05 | 9.91e+37 | NaN | 0.00514622076 | 221.122 | 394.3326
2245.68 | -0.129 | 97.39005 | 5.13977255e-05 | 9.91e+37 | NaN | 0.00513977255 | 220.8449 | 393.8385
2253.018 | -0.129 | 97.51319 | 5.14679589e-05 | 9.91e+37 | NaN | 0.00514679589 | 221.1467 | 394.3766
2260.337 | -0.129 | 97.63398 | 5.13715897e-05 | 9.91e+37 | NaN | 0.00513715897 | 220.7326 | 393.6382
2267.661 | -0.129 | 97.76048 | 5.14440257e-05 | 9.91e+37 | NaN | 0.00514440257 | 221.0439 | 394.1932
2275.002 | -0.129 | 97.88046 | 5.14117468e-05 | 9.91e+37 | NaN | 0.00514117468 | 220.9052 | 393.9459
2282.341 | -0.129 | 98.00021 | 5.1517983e-05 | 9.91e+37 | NaN | 0.0051517983 | 221.3617 | 394.7599
2289.588 | -0.129 | 98.12036 | 5.14260882e-05 | 9.91e+37 | NaN | 0.00514260882 | 220.9668 | 394.0558
2296.905 | -0.129 | 98.24719 | 5.14743216e-05 | 9.91e+37 | NaN | 0.00514743216 | 221.1741 | 394.4254
2304.4 | -0.129 | 98.36996 | 5.14628445e-05 | 9.91e+37 | NaN | 0.00514628445 | 221.1247 | 394.3374
2311.711 | -0.129 | 98.49568 | 5.14389657e-05 | 9.91e+37 | NaN | 0.00514389657 | 221.0221 | 394.1545
2318.991 | -0.129 | 98.61071 | 5.14761214e-05 | 9.91e+37 | NaN | 0.00514761214 | 221.1818 | 394.4392
2326.24 | -0.129 | 98.73244 | 5.1390459e-05 | 9.91e+37 | NaN | 0.0051390459 | 220.8137 | 393.7828
2333.627 | -0.129 | 98.85999 | 5.14646211e-05 | 9.91e+37 | NaN | 0.00514646211 | 221.1324 | 394.3511
2340.98 | -0.129 | 98.9796 | 5.14785943e-05 | 9.91e+37 | NaN | 0.00514785943 | 221.1924 | 394.4581
2348.328 | -0.129 | 99.09936 | 5.15004163e-05 | 9.91e+37 | NaN | 0.00515004163 | 221.2862 | 394.6253
2355.577 | -0.129 | 99.22493 | 5.14900549e-05 | 9.91e+37 | NaN | 0.00514900549 | 221.2417 | 394.5459
2362.899 | -0.129 | 99.34573 | 5.15110283e-05 | 9.91e+37 | NaN | 0.00515110283 | 221.3318 | 394.7067
2370.307 | -0.129 | 99.46603 | 5.14935452e-05 | 9.91e+37 | NaN | 0.00514935452 | 221.2567 | 394.5727
2377.654 | -0.129 | 99.58775 | 5.14176408e-05 | 9.91e+37 | NaN | 0.00514176408 | 220.9305 | 393.9911
2384.9 | -0.129 | 99.71227 | 5.14622965e-05 | 9.91e+37 | NaN | 0.00514622965 | 221.1224 | 394.3332
2392.251 | -0.129 | 99.83751 | 5.14802413e-05 | 9.91e+37 | NaN | 0.00514802413 | 221.1995 | 394.4707
2399.494 | -0.129 | 99.95628 | 5.15019727e-05 | 9.91e+37 | NaN | 0.00515019727 | 221.2929 | 394.6373
2406.836 | -0.129 | 100.07558 | 5.14829035e-05 | 9.91e+37 | NaN | 0.00514829035 | 221.2109 | 394.4911
2414.21 | -0.129 | 100.20303 | 5.1497603e-05 | 9.91e+37 | NaN | 0.0051497603 | 221.2741 | 394.6038
2421.552 | -0.129 | 100.3226 | 5.15676835e-05 | 9.91e+37 | NaN | 0.00515676835 | 221.5752 | 395.1408
2428.974 | -0.129 | 100.44294 | 5.14912983e-05 | 9.91e+37 | NaN | 0.00514912983 | 221.247 | 394.5555
2436.236 | -0.129 | 100.56506 | 5.16118709e-05 | 9.91e+37 | NaN | 0.00516118709 | 221.7651 | 395.4794
2443.551 | -0.129 | 100.69161 | 5.15842817e-05 | 9.91e+37 | NaN | 0.00515842817 | 221.6465 | 395.268
2450.879 | -0.129 | 100.81403 | 5.1628234e-05 | 9.91e+37 | NaN | 0.0051628234 | 221.8354 | 395.6048
2458.298 | -0.129 | 100.93493 | 5.16788791e-05 | 9.91e+37 | NaN | 0.00516788791 | 222.053 | 395.9928
2465.578 | -0.129 | 101.05518 | 5.16304639e-05 | 9.91e+37 | NaN | 0.00516304639 | 221.845 | 395.6218
2472.881 | -0.129 | 101.17636 | 5.16378749e-05 | 9.91e+37 | NaN | 0.00516378749 | 221.8768 | 395.6786
2480.23 | -0.129 | 101.30207 | 5.16285437e-05 | 9.91e+37 | NaN | 0.00516285437 | 221.8367 | 395.6071
2487.646 | -0.129 | 101.42293 | 5.1677907e-05 | 9.91e+37 | NaN | 0.0051677907 | 222.0488 | 395.9854
2494.874 | -0.129 | 101.54308 | 5.1720169e-05 | 9.91e+37 | NaN | 0.0051720169 | 222.2304 | 396.3092
2502.219 | -0.129 | 101.66447 | 5.16456036e-05 | 9.91e+37 | NaN | 0.00516456036 | 221.91 | 395.7378
2509.491 | -0.129 | 101.78526 | 5.168677e-05 | 9.91e+37 | NaN | 0.005168677 | 222.0869 | 396.0533
2516.76 | -0.129 | 101.91125 | 5.16636073e-05 | 9.91e+37 | NaN | 0.00516636073 | 221.9874 | 395.8758
2524.077 | -0.129 | 102.0332 | 5.17934759e-05 | 9.91e+37 | NaN | 0.00517934759 | 222.5454 | 396.8709
2531.408 | -0.129 | 102.1528 | 5.16920282e-05 | 9.91e+37 | NaN | 0.00516920282 | 222.1095 | 396.0936
2538.743 | -0.129 | 102.2729 | 5.17318953e-05 | 9.91e+37 | NaN | 0.00517318953 | 222.2808 | 396.3991
2546.06 | -0.129 | 102.39327 | 5.17151507e-05 | 9.91e+37 | NaN | 0.00517151507 | 222.2088 | 396.2708
2553.407 | -0.129 | 102.51952 | 5.17471171e-05 | 9.91e+37 | NaN | 0.00517471171 | 222.3462 | 396.5157
2560.743 | -0.129 | 102.6413 | 5.17439696e-05 | 9.91e+37 | NaN | 0.00517439696 | 222.3327 | 396.4916
2568.06 | -0.129 | 102.76096 | 5.18467742e-05 | 9.91e+37 | NaN | 0.00518467742 | 222.7744 | 397.2793
2575.42 | -0.129 | 102.88866 | 5.17057739e-05 | 9.91e+37 | NaN | 0.00517057739 | 222.1686 | 396.1989
2582.716 | -0.129 | 103.01038 | 5.1814687e-05 | 9.91e+37 | NaN | 0.0051814687 | 222.6365 | 397.0335
2590.057 | -0.129 | 103.1293 | 5.17716217e-05 | 9.91e+37 | NaN | 0.00517716217 | 222.4515 | 396.7035
2597.402 | -0.129 | 103.24976 | 5.18095849e-05 | 9.91e+37 | NaN | 0.00518095849 | 222.6146 | 396.9944
2604.669 | -0.129 | 103.37173 | 5.1768609e-05 | 9.91e+37 | NaN | 0.0051768609 | 222.4385 | 396.6804
2611.932 | -0.129 | 103.49256 | 5.1781443e-05 | 9.91e+37 | NaN | 0.0051781443 | 222.4937 | 396.7787
2619.233 | -0.129 | 103.61111 | 5.18104556e-05 | 9.91e+37 | NaN | 0.00518104556 | 222.6184 | 397.001
2626.51 | -0.129 | 103.73872 | 5.17768175e-05 | 9.91e+37 | NaN | 0.00517768175 | 222.4738 | 396.7433
2633.8 | -0.129 | 103.85803 | 5.17163169e-05 | 9.91e+37 | NaN | 0.00517163169 | 222.2139 | 396.2797
2641.12 | -0.129 | 103.97879 | 5.16707275e-05 | 9.91e+37 | NaN | 0.00516707275 | 222.018 | 395.9304
2648.452 | -0.129 | 104.10017 | 5.17679527e-05 | 9.91e+37 | NaN | 0.00517679527 | 222.4357 | 396.6754
2655.77 | -0.129 | 104.22758 | 5.18083453e-05 | 9.91e+37 | NaN | 0.00518083453 | 222.6093 | 396.9849
2663.138 | -0.129 | 104.34973 | 5.1792431e-05 | 9.91e+37 | NaN | 0.0051792431 | 222.5409 | 396.8629
2670.389 | -0.129 | 104.46893 | 5.181474e-05 | 9.91e+37 | NaN | 0.005181474 | 222.6368 | 397.0339
2677.708 | -0.129 | 104.58887 | 5.17578913e-05 | 9.91e+37 | NaN | 0.00517578913 | 222.3925 | 396.5983
2684.961 | -0.129 | 104.70947 | 5.1841484e-05 | 9.91e+37 | NaN | 0.0051841484 | 222.7517 | 397.2388
2692.159 | -0.129 | 104.82852 | 5.19038412e-05 | 9.91e+37 | NaN | 0.00519038412 | 223.0196 | 397.7166
2699.447 | -0.129 | 104.9491 | 5.18161979e-05 | 9.91e+37 | NaN | 0.00518161979 | 222.643 | 397.045
2706.71 | -0.129 | 105.07166 | 5.18855825e-05 | 9.91e+37 | NaN | 0.00518855825 | 222.9412 | 397.5767
2714.024 | -0.129 | 105.19811 | 5.1786535e-05 | 9.91e+37 | NaN | 0.0051786535 | 222.5156 | 396.8177
2721.443 | -0.129 | 105.31948 | 5.17900804e-05 | 9.91e+37 | NaN | 0.00517900804 | 222.5308 | 396.8449
2728.709 | -0.129 | 105.43939 | 5.17961788e-05 | 9.91e+37 | NaN | 0.00517961788 | 222.557 | 396.8916
2736.032 | -0.129 | 105.55824 | 5.18530433e-05 | 9.91e+37 | NaN | 0.00518530433 | 222.8013 | 397.3274
2743.376 | -0.129 | 105.68602 | 5.17941424e-05 | 9.91e+37 | NaN | 0.00517941424 | 222.5483 | 396.876
2750.684 | -0.129 | 105.80537 | 5.19450693e-05 | 9.91e+37 | NaN | 0.00519450693 | 223.1968 | 398.0325
2758.023 | -0.129 | 105.92564 | 5.18898097e-05 | 9.91e+37 | NaN | 0.00518898097 | 222.9593 | 397.6091
2765.478 | -0.129 | 106.05375 | 5.18557769e-05 | 9.91e+37 | NaN | 0.00518557769 | 222.8131 | 397.3483
2772.826 | -0.129 | 106.17505 | 5.19074514e-05 | 9.91e+37 | NaN | 0.00519074514 | 223.0351 | 397.7443
2780.234 | -0.129 | 106.29476 | 5.18895576e-05 | 9.91e+37 | NaN | 0.00518895576 | 222.9582 | 397.6072
2787.477 | -0.129 | 106.41671 | 5.19518617e-05 | 9.91e+37 | NaN | 0.00519518617 | 223.2259 | 398.0846
2794.814 | -0.129 | 106.56067 | 5.18841596e-05 | 9.91e+37 | NaN | 0.00518841596 | 222.935 | 397.5658
2802.145 | -0.129 | 106.65052 | 5.19267783e-05 | 9.91e+37 | NaN | 0.00519267783 | 223.1182 | 397.8924
2809.555 | -0.129 | 106.76794 | 5.19514778e-05 | 9.91e+37 | NaN | 0.00519514778 | 223.2243 | 398.0816
2816.88 | -0.129 | 106.90229 | 5.18781518e-05 | 9.91e+37 | NaN | 0.00518781518 | 222.9092 | 397.5198
2824.213 | -0.129 | 107.03682 | 5.19855726e-05 | 9.91e+37 | NaN | 0.00519855726 | 223.3708 | 398.3429
2831.459 | -0.129 | 107.15398 | 5.19560382e-05 | 9.91e+37 | NaN | 0.00519560382 | 223.2439 | 398.1166
2838.927 | -0.129 | 107.27682 | 5.19777811e-05 | 9.91e+37 | NaN | 0.00519777811 | 223.3373 | 398.2832
2846.267 | -0.129 | 107.39732 | 5.20756755e-05 | 9.91e+37 | NaN | 0.00520756755 | 223.7579 | 399.0333
2853.591 | -0.129 | 107.518 | 5.19971658e-05 | 9.91e+37 | NaN | 0.00519971658 | 223.4206 | 398.4317
2861.014 | -0.129 | 107.64342 | 5.20429956e-05 | 9.91e+37 | NaN | 0.00520429956 | 223.6175 | 398.7829
2868.261 | -0.129 | 107.76572 | 5.20409816e-05 | 9.91e+37 | NaN | 0.00520409816 | 223.6089 | 398.7675
2875.643 | -0.129 | 107.8909 | 5.20388389e-05 | 9.91e+37 | NaN | 0.00520388389 | 223.5997 | 398.751
2883.003 | -0.129 | 108.00822 | 5.21422931e-05 | 9.91e+37 | NaN | 0.00521422931 | 224.0442 | 399.5438
2890.254 | -0.129 | 108.12773 | 5.2129665e-05 | 9.91e+37 | NaN | 0.0052129665 | 223.9899 | 399.447
2897.574 | -0.129 | 108.25536 | 5.2089366e-05 | 9.91e+37 | NaN | 0.0052089366 | 223.8168 | 399.1382
2905.039 | -0.129 | 108.37741 | 5.2086049e-05 | 9.91e+37 | NaN | 0.0052086049 | 223.8025 | 399.1128
2912.52 | -0.129 | 108.49846 | 5.20844101e-05 | 9.91e+37 | NaN | 0.00520844101 | 223.7955 | 399.1002
2919.837 | -0.129 | 108.62614 | 5.21020972e-05 | 9.91e+37 | NaN | 0.00521020972 | 223.8715 | 399.2358
2927.159 | -0.129 | 108.74681 | 5.2191896e-05 | 9.91e+37 | NaN | 0.0052191896 | 224.2573 | 399.9238
2934.487 | -0.129 | 108.866 | 5.21955163e-05 | 9.91e+37 | NaN | 0.00521955163 | 224.2729 | 399.9516
2941.893 | -0.129 | 108.99181 | 5.21075596e-05 | 9.91e+37 | NaN | 0.00521075596 | 223.8949 | 399.2776
2949.152 | -0.129 | 109.11228 | 5.21573998e-05 | 9.91e+37 | NaN | 0.00521573998 | 224.1091 | 399.6595
2956.491 | -0.129 | 109.23258 | 5.21045726e-05 | 9.91e+37 | NaN | 0.00521045726 | 223.8821 | 399.2547
2963.807 | -0.129 | 109.35259 | 5.21007927e-05 | 9.91e+37 | NaN | 0.00521007927 | 223.8659 | 399.2258
2971.15 | -0.129 | 109.479 | 5.21783827e-05 | 9.91e+37 | NaN | 0.00521783827 | 224.1993 | 399.8203
2978.441 | -0.129 | 109.59551 | 5.21275742e-05 | 9.91e+37 | NaN | 0.00521275742 | 223.9809 | 399.431
2985.693 | -0.129 | 109.72403 | 5.21886209e-05 | 9.91e+37 | NaN | 0.00521886209 | 224.2432 | 399.8988
2992.96 | -0.129 | 109.84313 | 5.21445518e-05 | 9.91e+37 | NaN | 0.00521445518 | 224.0539 | 399.5611
3000.274 | -0.129 | 109.96272 | 5.2173488e-05 | 9.91e+37 | NaN | 0.0052173488 | 224.1782 | 399.7828
3007.626 | -0.129 | 110.08189 | 5.21648532e-05 | 9.91e+37 | NaN | 0.00521648532 | 224.1411 | 399.7166
3014.879 | -0.129 | 110.20777 | 5.22204894e-05 | 9.91e+37 | NaN | 0.00522204894 | 224.3802 | 400.1429
3022.193 | -0.129 | 110.32875 | 5.21993468e-05 | 9.91e+37 | NaN | 0.00521993468 | 224.2893 | 399.9809
3029.609 | -0.129 | 110.45379 | 5.22292383e-05 | 9.91e+37 | NaN | 0.00522292383 | 224.4178 | 400.21
3036.881 | -0.129 | 110.57501 | 5.22336279e-05 | 9.91e+37 | NaN | 0.00522336279 | 224.4366 | 400.2436
3044.132 | -0.129 | 110.694 | 5.22130395e-05 | 9.91e+37 | NaN | 0.00522130395 | 224.3482 | 400.0859
3051.471 | -0.129 | 110.81512 | 5.22485051e-05 | 9.91e+37 | NaN | 0.00522485051 | 224.5006 | 400.3576
3058.72 | -0.129 | 110.93675 | 5.22732416e-05 | 9.91e+37 | NaN | 0.00522732416 | 224.6068 | 400.5472
3066.052 | -0.129 | 111.05561 | 5.22978654e-05 | 9.91e+37 | NaN | 0.00522978654 | 224.7126 | 400.7358
3073.46 | -0.129 | 111.18225 | 5.23508515e-05 | 9.91e+37 | NaN | 0.00523508515 | 224.9403 | 401.1419
3080.726 | -0.129 | 111.30116 | 5.22587761e-05 | 9.91e+37 | NaN | 0.00522587761 | 224.5447 | 400.4363
3088.064 | -0.129 | 111.42128 | 5.2342676e-05 | 9.91e+37 | NaN | 0.0052342676 | 224.9052 | 401.0792
3095.39 | -0.129 | 111.54743 | 5.24132657e-05 | 9.91e+37 | NaN | 0.00524132657 | 225.2085 | 401.6201
3102.724 | -0.129 | 111.67397 | 5.23962667e-05 | 9.91e+37 | NaN | 0.00523962667 | 225.1355 | 401.4899
3109.98 | -0.129 | 111.79202 | 5.23665552e-05 | 9.91e+37 | NaN | 0.00523665552 | 225.0078 | 401.2622
3117.318 | -0.129 | 111.91211 | 5.2337407e-05 | 9.91e+37 | NaN | 0.0052337407 | 224.8825 | 401.0388
3124.576 | -0.129 | 112.03365 | 5.23180282e-05 | 9.91e+37 | NaN | 0.00523180282 | 224.7993 | 400.8903
3131.991 | -0.129 | 112.15336 | 5.23644e-05 | 9.91e+37 | NaN | 0.00523644 | 224.9985 | 401.2457
3139.239 | -0.129 | 112.28041 | 5.23791535e-05 | 9.91e+37 | NaN | 0.00523791535 | 225.0619 | 401.3587
3146.683 | -0.129 | 112.40265 | 5.23690753e-05 | 9.91e+37 | NaN | 0.00523690753 | 225.0186 | 401.2815
3153.98 | -0.129 | 112.52298 | 5.2390707e-05 | 9.91e+37 | NaN | 0.0052390707 | 225.1116 | 401.4473
3161.335 | -0.129 | 112.64259 | 5.23805864e-05 | 9.91e+37 | NaN | 0.00523805864 | 225.0681 | 401.3697
3168.573 | -0.129 | 112.7693 | 5.23345867e-05 | 9.91e+37 | NaN | 0.00523345867 | 224.8704 | 401.0172
3175.923 | -0.129 | 112.88899 | 5.23701395e-05 | 9.91e+37 | NaN | 0.00523701395 | 225.0232 | 401.2897
3183.191 | -0.129 | 113.0089 | 5.22952642e-05 | 9.91e+37 | NaN | 0.00522952642 | 224.7015 | 400.7159
3190.458 | -0.129 | 113.11789 | 5.2362578e-05 | 9.91e+37 | NaN | 0.0052362578 | 224.9907 | 401.2317
3197.712 | -0.129 | 113.25074 | 5.23769982e-05 | 9.91e+37 | NaN | 0.00523769982 | 225.0527 | 401.3422
3204.965 | -0.129 | 113.37651 | 5.24078934e-05 | 9.91e+37 | NaN | 0.00524078934 | 225.1854 | 401.5789
3212.179 | -0.129 | 113.49613 | 5.23966346e-05 | 9.91e+37 | NaN | 0.00523966346 | 225.137 | 401.4927
3219.51 | -0.129 | 113.61434 | 5.24052283e-05 | 9.91e+37 | NaN | 0.00524052283 | 225.174 | 401.5585
3226.841 | -0.129 | 113.73838 | 5.24649221e-05 | 9.91e+37 | NaN | 0.00524649221 | 225.4305 | 402.0159
3234.253 | -0.129 | 113.85937 | 5.24877115e-05 | 9.91e+37 | NaN | 0.00524877115 | 225.5284 | 402.1906
3241.511 | -0.129 | 113.98019 | 5.24046905e-05 | 9.91e+37 | NaN | 0.00524046905 | 225.1717 | 401.5544
3248.858 | -0.129 | 114.10673 | 5.24256518e-05 | 9.91e+37 | NaN | 0.00524256518 | 225.2617 | 401.715
3256.254 | -0.129 | 114.22922 | 5.24421776e-05 | 9.91e+37 | NaN | 0.00524421776 | 225.3327 | 401.8416
3263.59 | -0.129 | 114.34603 | 5.24103915e-05 | 9.91e+37 | NaN | 0.00524103915 | 225.1961 | 401.5981
3270.856 | -0.129 | 114.46846 | 5.25569224e-05 | 9.91e+37 | NaN | 0.00525569224 | 225.8258 | 402.7209
3278.191 | -0.129 | 114.59209 | 5.245189e-05 | 9.91e+37 | NaN | 0.005245189 | 225.3745 | 401.9161
3285.521 | -0.129 | 114.71818 | 5.2436477e-05 | 9.91e+37 | NaN | 0.0052436477 | 225.3082 | 401.798
3292.84 | -0.129 | 114.83783 | 5.24323135e-05 | 9.91e+37 | NaN | 0.00524323135 | 225.2903 | 401.7661
3300.171 | -0.129 | 114.95647 | 5.2557663e-05 | 9.91e+37 | NaN | 0.0052557663 | 225.8289 | 402.7266
3307.575 | -0.129 | 115.08369 | 5.25263088e-05 | 9.91e+37 | NaN | 0.00525263088 | 225.6942 | 402.4863
3314.855 | -0.129 | 115.20763 | 5.25014412e-05 | 9.91e+37 | NaN | 0.00525014412 | 225.5874 | 402.2958
3322.182 | -0.129 | 115.3254 | 5.25554969e-05 | 9.91e+37 | NaN | 0.00525554969 | 225.8196 | 402.71
3329.701 | -0.129 | 115.45265 | 5.25844939e-05 | 9.91e+37 | NaN | 0.00525844939 | 225.9442 | 402.9322
3336.977 | -0.129 | 115.57426 | 5.2572921e-05 | 9.91e+37 | NaN | 0.0052572921 | 225.8945 | 402.8435
3344.302 | -0.129 | 115.69495 | 5.25129359e-05 | 9.91e+37 | NaN | 0.00525129359 | 225.6368 | 402.3838
3351.588 | -0.129 | 115.81488 | 5.24906032e-05 | 9.91e+37 | NaN | 0.00524906032 | 225.5408 | 402.2127
3358.93 | -0.129 | 115.93475 | 5.25192259e-05 | 9.91e+37 | NaN | 0.00525192259 | 225.6638 | 402.432
3366.171 | -0.129 | 116.06152 | 5.25451937e-05 | 9.91e+37 | NaN | 0.00525451937 | 225.7754 | 402.631
3373.456 | -0.129 | 116.1814 | 5.24741908e-05 | 9.91e+37 | NaN | 0.00524741908 | 225.4703 | 402.087
3380.713 | -0.129 | 116.30096 | 5.24821563e-05 | 9.91e+37 | NaN | 0.00524821563 | 225.5045 | 402.148
3388.158 | -0.129 | 116.42031 | 5.25527169e-05 | 9.91e+37 | NaN | 0.00525527169 | 225.8077 | 402.6887
3395.438 | -0.129 | 116.54401 | 5.26294757e-05 | 9.91e+37 | NaN | 0.00526294757 | 226.1375 | 403.2768
3402.794 | -0.129 | 116.66638 | 5.25989914e-05 | 9.91e+37 | NaN | 0.00525989914 | 226.0065 | 403.0432
3410.1 | -0.129 | 116.79242 | 5.26310094e-05 | 9.91e+37 | NaN | 0.00526310094 | 226.1441 | 403.2886
3417.357 | -0.129 | 116.91238 | 5.26576548e-05 | 9.91e+37 | NaN | 0.00526576548 | 226.2586 | 403.4928
3424.659 | -0.129 | 117.03085 | 5.26844641e-05 | 9.91e+37 | NaN | 0.00526844641 | 226.3738 | 403.6982
3431.89 | -0.129 | 117.14561 | 5.26077844e-05 | 9.91e+37 | NaN | 0.00526077844 | 226.0443 | 403.1106
3439.175 | -0.129 | 117.27473 | 5.26087599e-05 | 9.91e+37 | NaN | 0.00526087599 | 226.0485 | 403.1181
3446.644 | -0.129 | 117.39804 | 5.26327267e-05 | 9.91e+37 | NaN | 0.00526327267 | 226.1515 | 403.3017
3453.897 | -0.129 | 117.51984 | 5.26473752e-05 | 9.91e+37 | NaN | 0.00526473752 | 226.2144 | 403.414
3461.226 | -0.129 | 117.6426 | 5.26561625e-05 | 9.91e+37 | NaN | 0.00526561625 | 226.2522 | 403.4813
3468.559 | -0.129 | 117.76368 | 5.26395357e-05 | 9.91e+37 | NaN | 0.00526395357 | 226.1807 | 403.3539
3475.913 | -0.129 | 117.87245 | 5.27043736e-05 | 9.91e+37 | NaN | 0.00527043736 | 226.4593 | 403.8507
3483.174 | -0.129 | 118.00394 | 5.2689046e-05 | 9.91e+37 | NaN | 0.0052689046 | 226.3935 | 403.7333
3490.428 | -0.129 | 118.13625 | 5.2792117e-05 | 9.91e+37 | NaN | 0.0052792117 | 226.8363 | 404.5231
3497.76 | -0.129 | 118.25542 | 5.2755235e-05 | 9.91e+37 | NaN | 0.0052755235 | 226.6779 | 404.2405
3505.104 | -0.129 | 118.37142 | 5.27129007e-05 | 9.91e+37 | NaN | 0.00527129007 | 226.496 | 403.9161
3512.407 | -0.129 | 118.48933 | 5.27572822e-05 | 9.91e+37 | NaN | 0.00527572822 | 226.6867 | 404.2562
3519.864 | -0.129 | 118.62021 | 5.27450269e-05 | 9.91e+37 | NaN | 0.00527450269 | 226.634 | 404.1622
3527.201 | -0.129 | 118.74038 | 5.28691768e-05 | 9.91e+37 | NaN | 0.00528691768 | 227.1674 | 405.1136
3534.528 | -0.129 | 118.86684 | 5.27828323e-05 | 9.91e+37 | NaN | 0.00527828323 | 226.7964 | 404.4519
3541.965 | -0.129 | 118.99107 | 5.27039646e-05 | 9.91e+37 | NaN | 0.00527039646 | 226.4576 | 403.8476
3549.2 | -0.129 | 119.10442 | 5.27383697e-05 | 9.91e+37 | NaN | 0.00527383697 | 226.6054 | 404.1112
3556.531 | -0.129 | 119.22261 | 5.27348399e-05 | 9.91e+37 | NaN | 0.00527348399 | 226.5902 | 404.0842
3563.875 | -0.129 | 119.35382 | 5.27659659e-05 | 9.91e+37 | NaN | 0.00527659659 | 226.724 | 404.3227
3571.128 | -0.129 | 119.47617 | 5.2804293e-05 | 9.91e+37 | NaN | 0.0052804293 | 226.8887 | 404.6164
3578.475 | -0.129 | 119.59705 | 5.27352987e-05 | 9.91e+37 | NaN | 0.00527352987 | 226.5922 | 404.0877
3585.735 | -0.129 | 119.71366 | 5.27220556e-05 | 9.91e+37 | NaN | 0.00527220556 | 226.5353 | 403.9862
3593.06 | -0.129 | 119.83759 | 5.27524852e-05 | 9.91e+37 | NaN | 0.00527524852 | 226.6661 | 404.2194
3600.408 | -0.129 | 119.96011 | 5.278763e-05 | 9.91e+37 | NaN | 0.005278763 | 226.8171 | 404.4887
3607.754 | -0.129 | 120.08596 | 5.28257521e-05 | 9.91e+37 | NaN | 0.00528257521 | 226.9809 | 404.7808
3615.065 | -0.129 | 120.20571 | 5.27588122e-05 | 9.91e+37 | NaN | 0.00527588122 | 226.6932 | 404.2679
3622.41 | -0.129 | 120.32395 | 5.28361501e-05 | 9.91e+37 | NaN | 0.00528361501 | 227.0255 | 404.8605
3629.826 | -0.129 | 120.45034 | 5.28760621e-05 | 9.91e+37 | NaN | 0.00528760621 | 227.197 | 405.1663
3637.071 | -0.129 | 120.57496 | 5.28454463e-05 | 9.91e+37 | NaN | 0.00528454463 | 227.0655 | 404.9317
3644.391 | -0.129 | 120.69547 | 5.28752439e-05 | 9.91e+37 | NaN | 0.00528752439 | 227.1935 | 405.16
3651.75 | -0.129 | 120.81474 | 5.28995123e-05 | 9.91e+37 | NaN | 0.00528995123 | 227.2978 | 405.346
3659.059 | -0.129 | 120.93376 | 5.28661916e-05 | 9.91e+37 | NaN | 0.00528661916 | 227.1546 | 405.0907
3666.362 | -0.129 | 121.05566 | 5.29297242e-05 | 9.91e+37 | NaN | 0.00529297242 | 227.4276 | 405.5775
3673.821 | -0.129 | 121.18304 | 5.2891509e-05 | 9.91e+37 | NaN | 0.0052891509 | 227.2634 | 405.2847
3681.078 | -0.129 | 121.30173 | 5.29142138e-05 | 9.91e+37 | NaN | 0.00529142138 | 227.361 | 405.4587
3688.386 | -0.129 | 121.42299 | 5.30178813e-05 | 9.91e+37 | NaN | 0.00530178813 | 227.8064 | 406.253
3695.671 | -0.129 | 121.54462 | 5.29320054e-05 | 9.91e+37 | NaN | 0.00529320054 | 227.4374 | 405.595
3702.945 | -0.129 | 121.67131 | 5.29741681e-05 | 9.91e+37 | NaN | 0.00529741681 | 227.6186 | 405.9181
3710.288 | -0.129 | 121.79059 | 5.29447117e-05 | 9.91e+37 | NaN | 0.00529447117 | 227.492 | 405.6923
3717.602 | -0.129 | 121.92664 | 5.30317403e-05 | 9.91e+37 | NaN | 0.00530317403 | 227.8659 | 406.3592
3724.874 | -0.129 | 122.03554 | 5.30793239e-05 | 9.91e+37 | NaN | 0.00530793239 | 228.0704 | 406.7238
3732.251 | -0.129 | 122.14626 | 5.29936873e-05 | 9.91e+37 | NaN | 0.00529936873 | 227.7024 | 406.0676
3739.494 | -0.129 | 122.27722 | 5.30213774e-05 | 9.91e+37 | NaN | 0.00530213774 | 227.8214 | 406.2798
3746.809 | -0.129 | 122.39996 | 5.30994514e-05 | 9.91e+37 | NaN | 0.00530994514 | 228.1569 | 406.8781
3754.07 | -0.129 | 122.52129 | 5.31335927e-05 | 9.91e+37 | NaN | 0.00531335927 | 228.3036 | 407.1397
3761.324 | -0.129 | 122.6418 | 5.30647023e-05 | 9.91e+37 | NaN | 0.00530647023 | 228.0076 | 406.6118
3768.602 | -0.129 | 122.76027 | 5.31134725e-05 | 9.91e+37 | NaN | 0.00531134725 | 228.2171 | 406.9855
3775.868 | -0.129 | 122.88014 | 5.30907761e-05 | 9.91e+37 | NaN | 0.00530907761 | 228.1196 | 406.8116
3783.124 | -0.129 | 122.99487 | 5.31055636e-05 | 9.91e+37 | NaN | 0.00531055636 | 228.1832 | 406.9249
3790.521 | -0.129 | 123.13837 | 5.30782105e-05 | 9.91e+37 | NaN | 0.00530782105 | 228.0656 | 406.7153
3797.798 | -0.129 | 123.25835 | 5.31499189e-05 | 9.91e+37 | NaN | 0.00531499189 | 228.3737 | 407.2648
3805.056 | -0.129 | 123.37189 | 5.31607763e-05 | 9.91e+37 | NaN | 0.00531607763 | 228.4204 | 407.348
3812.397 | -0.129 | 123.48743 | 5.31649795e-05 | 9.91e+37 | NaN | 0.00531649795 | 228.4384 | 407.3802
3819.801 | -0.129 | 123.61063 | 5.31639179e-05 | 9.91e+37 | NaN | 0.00531639179 | 228.4339 | 407.372
3827.196 | -0.129 | 123.73919 | 5.31468479e-05 | 9.91e+37 | NaN | 0.00531468479 | 228.3605 | 407.2412
3834.457 | -0.129 | 123.85888 | 5.31051647e-05 | 9.91e+37 | NaN | 0.00531051647 | 228.1814 | 406.9218
3841.81 | -0.129 | 123.98175 | 5.31119299e-05 | 9.91e+37 | NaN | 0.00531119299 | 228.2105 | 406.9737
3849.069 | -0.129 | 124.10003 | 5.31169693e-05 | 9.91e+37 | NaN | 0.00531169693 | 228.2322 | 407.0123
3856.39 | -0.129 | 124.22731 | 5.31757266e-05 | 9.91e+37 | NaN | 0.00531757266 | 228.4846 | 407.4625
3863.725 | -0.129 | 124.34883 | 5.31720542e-05 | 9.91e+37 | NaN | 0.00531720542 | 228.4688 | 407.4344
3871.051 | -0.129 | 124.46706 | 5.31145978e-05 | 9.91e+37 | NaN | 0.00531145978 | 228.222 | 406.9941
3878.395 | -0.129 | 124.59122 | 5.31449608e-05 | 9.91e+37 | NaN | 0.00531449608 | 228.3524 | 407.2268
3885.68 | -0.129 | 124.71178 | 5.32252331e-05 | 9.91e+37 | NaN | 0.00532252331 | 228.6973 | 407.8419
3892.93 | -0.129 | 124.83241 | 5.31956416e-05 | 9.91e+37 | NaN | 0.00531956416 | 228.5702 | 407.6151
3900.28 | -0.129 | 124.95886 | 5.32167829e-05 | 9.91e+37 | NaN | 0.00532167829 | 228.661 | 407.7771
3907.552 | -0.129 | 125.07683 | 5.32702301e-05 | 9.91e+37 | NaN | 0.00532702301 | 228.8907 | 408.1867
3914.791 | -0.129 | 125.19856 | 5.33109342e-05 | 9.91e+37 | NaN | 0.00533109342 | 229.0656 | 408.4986
3922.131 | -0.129 | 125.32057 | 5.33031712e-05 | 9.91e+37 | NaN | 0.00533031712 | 229.0322 | 408.4391
3929.398 | -0.129 | 125.44422 | 5.3231942e-05 | 9.91e+37 | NaN | 0.0053231942 | 228.7262 | 407.8933
3936.661 | -0.129 | 125.56378 | 5.33020298e-05 | 9.91e+37 | NaN | 0.00533020298 | 229.0273 | 408.4303
3943.937 | -0.129 | 125.68159 | 5.3280555e-05 | 9.91e+37 | NaN | 0.0053280555 | 228.9351 | 408.2658
3951.192 | -0.129 | 125.80187 | 5.32806656e-05 | 9.91e+37 | NaN | 0.00532806656 | 228.9355 | 408.2666
3958.491 | -0.129 | 125.921 | 5.33212502e-05 | 9.91e+37 | NaN | 0.00533212502 | 229.1099 | 408.5776
3965.744 | -0.129 | 126.04994 | 5.33240071e-05 | 9.91e+37 | NaN | 0.00533240071 | 229.1218 | 408.5987
3973.16 | -0.129 | 126.16831 | 5.33491613e-05 | 9.91e+37 | NaN | 0.00533491613 | 229.2298 | 408.7915
3980.54 | -0.129 | 126.28887 | 5.34173214e-05 | 9.91e+37 | NaN | 0.00534173214 | 229.5227 | 409.3138
3987.872 | -0.129 | 126.41489 | 5.34075762e-05 | 9.91e+37 | NaN | 0.00534075762 | 229.4808 | 409.2391
3995.214 | -0.129 | 126.54084 | 5.33380836e-05 | 9.91e+37 | NaN | 0.00533380836 | 229.1822 | 408.7066
4002.534 | -0.129 | 126.6596 | 5.34291229e-05 | 9.91e+37 | NaN | 0.00534291229 | 229.5734 | 409.4042
4009.827 | -0.129 | 126.77904 | 5.33623597e-05 | 9.91e+37 | NaN | 0.00533623597 | 229.2866 | 408.8926
4017.071 | -0.129 | 126.89957 | 5.33395448e-05 | 9.91e+37 | NaN | 0.00533395448 | 229.1885 | 408.7178
4024.364 | -0.129 | 127.02077 | 5.33545526e-05 | 9.91e+37 | NaN | 0.00533545526 | 229.253 | 408.8328
4031.614 | -0.129 | 127.14754 | 5.34091244e-05 | 9.91e+37 | NaN | 0.00534091244 | 229.4875 | 409.2509
4039.027 | -0.129 | 127.26794 | 5.33320266e-05 | 9.91e+37 | NaN | 0.00533320266 | 229.1562 | 408.6602
4046.351 | -0.129 | 127.3901 | 5.33845361e-05 | 9.91e+37 | NaN | 0.00533845361 | 229.3818 | 409.0625
4053.609 | -0.129 | 127.51019 | 5.33272117e-05 | 9.91e+37 | NaN | 0.00533272117 | 229.1355 | 408.6233
4060.938 | -0.129 | 127.62954 | 5.33426257e-05 | 9.91e+37 | NaN | 0.00533426257 | 229.2018 | 408.7414
4068.229 | -0.129 | 127.74989 | 5.34320301e-05 | 9.91e+37 | NaN | 0.00534320301 | 229.5859 | 409.4265
4075.621 | -0.129 | 127.87722 | 5.33842425e-05 | 9.91e+37 | NaN | 0.00533842425 | 229.3806 | 409.0603
4082.933 | -0.129 | 127.99538 | 5.3434419e-05 | 9.91e+37 | NaN | 0.0053434419 | 229.5962 | 409.4448
4090.284 | -0.129 | 128.12456 | 5.33610128e-05 | 9.91e+37 | NaN | 0.00533610128 | 229.2808 | 408.8823
4097.603 | -0.129 | 128.24361 | 5.34678825e-05 | 9.91e+37 | NaN | 0.00534678825 | 229.74 | 409.7012
4104.94 | -0.129 | 128.37146 | 5.34216855e-05 | 9.91e+37 | NaN | 0.00534216855 | 229.5415 | 409.3472
4112.208 | -0.129 | 128.48268 | 5.3428491e-05 | 9.91e+37 | NaN | 0.0053428491 | 229.5707 | 409.3993
4119.56 | -0.129 | 128.60153 | 5.33522478e-05 | 9.91e+37 | NaN | 0.00533522478 | 229.2431 | 408.8151
4126.805 | -0.129 | 128.72873 | 5.34084556e-05 | 9.91e+37 | NaN | 0.00534084556 | 229.4846 | 409.2458
4134.134 | -0.129 | 128.85829 | 5.33583296e-05 | 9.91e+37 | NaN | 0.00533583296 | 229.2692 | 408.8617
4141.461 | -0.129 | 128.97639 | 5.33458503e-05 | 9.91e+37 | NaN | 0.00533458503 | 229.2156 | 408.7661
4148.752 | -0.129 | 129.09547 | 5.34521078e-05 | 9.91e+37 | NaN | 0.00534521078 | 229.6722 | 409.5803
4155.991 | -0.129 | 129.21428 | 5.3340211e-05 | 9.91e+37 | NaN | 0.0053340211 | 229.1914 | 408.7229
4163.225 | -0.129 | 129.33299 | 5.33498742e-05 | 9.91e+37 | NaN | 0.00533498742 | 229.2329 | 408.7969
4170.544 | -0.129 | 129.46388 | 5.33908684e-05 | 9.91e+37 | NaN | 0.00533908684 | 229.409 | 409.1111
4177.874 | -0.129 | 129.58316 | 5.34018036e-05 | 9.91e+37 | NaN | 0.00534018036 | 229.456 | 409.1948
4185.153 | -0.129 | 129.70186 | 5.34605139e-05 | 9.91e+37 | NaN | 0.00534605139 | 229.7083 | 409.6447
4192.401 | -0.129 | 129.82584 | 5.3398619e-05 | 9.91e+37 | NaN | 0.0053398619 | 229.4423 | 409.1704
4199.734 | -0.129 | 129.94701 | 5.34256503e-05 | 9.91e+37 | NaN | 0.00534256503 | 229.5585 | 409.3776
4207.101 | -0.129 | 130.06645 | 5.34587201e-05 | 9.91e+37 | NaN | 0.00534587201 | 229.7006 | 409.631
4214.409 | -0.129 | 130.19426 | 5.35074475e-05 | 9.91e+37 | NaN | 0.00535074475 | 229.91 | 410.0043
4221.799 | -0.129 | 130.31413 | 5.35072749e-05 | 9.91e+37 | NaN | 0.00535072749 | 229.9092 | 410.003
4229.06 | -0.129 | 130.43933 | 5.3491392e-05 | 9.91e+37 | NaN | 0.0053491392 | 229.841 | 409.8813
4236.41 | -0.129 | 130.56709 | 5.34745611e-05 | 9.91e+37 | NaN | 0.00534745611 | 229.7687 | 409.7524
4243.729 | -0.129 | 130.68272 | 5.35078936e-05 | 9.91e+37 | NaN | 0.00535078936 | 229.9119 | 410.0078
4251.016 | -0.129 | 130.79851 | 5.36839588e-05 | 9.91e+37 | NaN | 0.00536839588 | 230.6684 | 411.3569
4258.26 | -0.129 | 130.91881 | 5.3581921e-05 | 9.91e+37 | NaN | 0.0053581921 | 230.23 | 410.575
4265.598 | -0.129 | 131.04649 | 5.35713927e-05 | 9.91e+37 | NaN | 0.00535713927 | 230.1847 | 410.4943
4272.994 | -0.129 | 131.16782 | 5.35530355e-05 | 9.91e+37 | NaN | 0.00535530355 | 230.1058 | 410.3537
4280.262 | -0.129 | 131.2881 | 5.35881003e-05 | 9.91e+37 | NaN | 0.00535881003 | 230.2565 | 410.6224
4287.544 | -0.129 | 131.40953 | 5.35797629e-05 | 9.91e+37 | NaN | 0.00535797629 | 230.2207 | 410.5585
4294.788 | -0.129 | 131.52899 | 5.36149912e-05 | 9.91e+37 | NaN | 0.00536149912 | 230.3721 | 410.8284
4302.066 | -0.129 | 131.65178 | 5.36691763e-05 | 9.91e+37 | NaN | 0.00536691763 | 230.6049 | 411.2436
4309.413 | -0.129 | 131.77335 | 5.3665437e-05 | 9.91e+37 | NaN | 0.0053665437 | 230.5888 | 411.215
4316.83 | -0.129 | 131.90182 | 5.36926424e-05 | 9.91e+37 | NaN | 0.00536926424 | 230.7057 | 411.4234
4324.061 | -0.129 | 132.01993 | 5.35621373e-05 | 9.91e+37 | NaN | 0.00535621373 | 230.145 | 410.4234
4331.423 | -0.129 | 132.1398 | 5.35847729e-05 | 9.91e+37 | NaN | 0.00535847729 | 230.2422 | 410.5969
4338.73 | -0.129 | 132.26579 | 5.36455388e-05 | 9.91e+37 | NaN | 0.00536455388 | 230.5033 | 411.0625
4346.134 | -0.129 | 132.38564 | 5.36525498e-05 | 9.91e+37 | NaN | 0.00536525498 | 230.5334 | 411.1162
4353.53 | -0.129 | 132.50874 | 5.37394343e-05 | 9.91e+37 | NaN | 0.00537394343 | 230.9068 | 411.782
4360.862 | -0.129 | 132.6362 | 5.37198865e-05 | 9.91e+37 | NaN | 0.00537198865 | 230.8228 | 411.6322
4368.123 | -0.129 | 132.75533 | 5.37208656e-05 | 9.91e+37 | NaN | 0.00537208656 | 230.827 | 411.6397
4375.452 | -0.129 | 132.87338 | 5.38362047e-05 | 9.91e+37 | NaN | 0.00538362047 | 231.3226 | 412.5235
4382.792 | -0.129 | 132.99525 | 5.37424573e-05 | 9.91e+37 | NaN | 0.00537424573 | 230.9197 | 411.8051
4390.114 | -0.129 | 133.11765 | 5.37980956e-05 | 9.91e+37 | NaN | 0.00537980956 | 231.1588 | 412.2315
4397.454 | -0.129 | 133.24719 | 5.37707834e-05 | 9.91e+37 | NaN | 0.00537707834 | 231.0415 | 412.0222
4404.736 | -0.129 | 133.367 | 5.3838144e-05 | 9.91e+37 | NaN | 0.0053838144 | 231.3309 | 412.5383
4411.988 | -0.129 | 133.48685 | 5.38585944e-05 | 9.91e+37 | NaN | 0.00538585944 | 231.4188 | 412.695
4419.352 | -0.129 | 133.60709 | 5.37877617e-05 | 9.91e+37 | NaN | 0.00537877617 | 231.1144 | 412.1523
4426.664 | -0.129 | 133.72955 | 5.39495028e-05 | 9.91e+37 | NaN | 0.00539495028 | 231.8094 | 413.3916
4433.991 | -0.129 | 133.85764 | 5.39021556e-05 | 9.91e+37 | NaN | 0.00539021556 | 231.6059 | 413.0288
4441.318 | -0.129 | 133.9762 | 5.39342213e-05 | 9.91e+37 | NaN | 0.00539342213 | 231.7437 | 413.2745
4448.606 | -0.129 | 134.09641 | 5.38311584e-05 | 9.91e+37 | NaN | 0.00538311584 | 231.3009 | 412.4848
4455.851 | -0.129 | 134.21777 | 5.38916436e-05 | 9.91e+37 | NaN | 0.00538916436 | 231.5608 | 412.9483
4463.121 | -0.129 | 134.33659 | 5.38860157e-05 | 9.91e+37 | NaN | 0.00538860157 | 231.5366 | 412.9052
4470.446 | -0.129 | 134.4585 | 5.39130708e-05 | 9.91e+37 | NaN | 0.00539130708 | 231.6528 | 413.1125
4477.732 | -0.129 | 134.57867 | 5.38620733e-05 | 9.91e+37 | NaN | 0.00538620733 | 231.4337 | 412.7217
4485.123 | -0.129 | 134.70833 | 5.38878116e-05 | 9.91e+37 | NaN | 0.00538878116 | 231.5443 | 412.9189
4492.471 | -0.129 | 134.82585 | 5.39553273e-05 | 9.91e+37 | NaN | 0.00539553273 | 231.8344 | 413.4363
4499.722 | -0.129 | 134.9471 | 5.39180961e-05 | 9.91e+37 | NaN | 0.00539180961 | 231.6744 | 413.151
4507.142 | -0.129 | 135.07439 | 5.38878787e-05 | 9.91e+37 | NaN | 0.00538878787 | 231.5446 | 412.9194
4514.401 | -0.129 | 135.19574 | 5.3931366e-05 | 9.91e+37 | NaN | 0.0053931366 | 231.7314 | 413.2527
4521.734 | -0.129 | 135.31645 | 5.38142359e-05 | 9.91e+37 | NaN | 0.00538142359 | 231.2282 | 412.3551
4529.062 | -0.129 | 135.43561 | 5.39699766e-05 | 9.91e+37 | NaN | 0.00539699766 | 231.8973 | 413.5485
4536.39 | -0.129 | 135.5639 | 5.39732499e-05 | 9.91e+37 | NaN | 0.00539732499 | 231.9114 | 413.5736
4543.691 | -0.129 | 135.68143 | 5.40648464e-05 | 9.91e+37 | NaN | 0.00540648464 | 232.305 | 414.2755
4551.053 | -0.129 | 135.80637 | 5.39283626e-05 | 9.91e+37 | NaN | 0.00539283626 | 231.7185 | 413.2296
4558.392 | -0.129 | 135.92465 | 5.39644686e-05 | 9.91e+37 | NaN | 0.00539644686 | 231.8737 | 413.5063
4565.725 | -0.129 | 136.05281 | 5.3880446e-05 | 9.91e+37 | NaN | 0.0053880446 | 231.5127 | 412.8625
4573.054 | -0.129 | 136.1741 | 5.37944578e-05 | 9.91e+37 | NaN | 0.00537944578 | 231.1432 | 412.2036
4580.336 | -0.129 | 136.29543 | 5.38746268e-05 | 9.91e+37 | NaN | 0.00538746268 | 231.4877 | 412.8179
4587.649 | -0.129 | 136.41515 | 5.39774379e-05 | 9.91e+37 | NaN | 0.00539774379 | 231.9294 | 413.6057
4594.921 | -0.129 | 136.53439 | 5.39070421e-05 | 9.91e+37 | NaN | 0.00539070421 | 231.6269 | 413.0663
4602.184 | -0.129 | 136.657 | 5.38218692e-05 | 9.91e+37 | NaN | 0.00538218692 | 231.261 | 412.4136
4609.439 | -0.129 | 136.77727 | 5.39895486e-05 | 9.91e+37 | NaN | 0.00539895486 | 231.9814 | 413.6985
4616.842 | -0.129 | 136.90323 | 5.39781548e-05 | 9.91e+37 | NaN | 0.00539781548 | 231.9325 | 413.6112
4624.193 | -0.129 | 137.02359 | 5.39660566e-05 | 9.91e+37 | NaN | 0.00539660566 | 231.8805 | 413.5185
4631.524 | -0.129 | 137.14397 | 5.4029887e-05 | 9.91e+37 | NaN | 0.0054029887 | 232.1548 | 414.0076
4638.845 | -0.129 | 137.26537 | 5.40496374e-05 | 9.91e+37 | NaN | 0.00540496374 | 232.2396 | 414.1589
4646.1 | -0.129 | 137.394 | 5.40456643e-05 | 9.91e+37 | NaN | 0.00540456643 | 232.2226 | 414.1285
4653.433 | -0.129 | 137.50529 | 5.40806687e-05 | 9.91e+37 | NaN | 0.00540806687 | 232.373 | 414.3967
4660.782 | -0.129 | 137.63802 | 5.41187857e-05 | 9.91e+37 | NaN | 0.00541187857 | 232.5367 | 414.6888
4668.107 | -0.129 | 137.76006 | 5.40055432e-05 | 9.91e+37 | NaN | 0.00540055432 | 232.0502 | 413.821
4675.439 | -0.129 | 137.88516 | 5.41486077e-05 | 9.91e+37 | NaN | 0.00541486077 | 232.6649 | 414.9173
4682.873 | -0.129 | 138.00087 | 5.4132416e-05 | 9.91e+37 | NaN | 0.0054132416 | 232.5953 | 414.7932
4690.101 | -0.129 | 138.1217 | 5.41912849e-05 | 9.91e+37 | NaN | 0.00541912849 | 232.8483 | 415.2443
4697.518 | -0.129 | 138.25034 | 5.41845493e-05 | 9.91e+37 | NaN | 0.00541845493 | 232.8193 | 415.1927
4704.785 | -0.129 | 138.37143 | 5.4227804e-05 | 9.91e+37 | NaN | 0.0054227804 | 233.0052 | 415.5241
4712.107 | -0.129 | 138.50519 | 5.41360608e-05 | 9.91e+37 | NaN | 0.00541360608 | 232.611 | 414.8211
4719.498 | -0.129 | 138.6145 | 5.41635141e-05 | 9.91e+37 | NaN | 0.00541635141 | 232.7289 | 415.0315
4726.851 | -0.129 | 138.72964 | 5.42358486e-05 | 9.91e+37 | NaN | 0.00542358486 | 233.0397 | 415.5858
4734.258 | -0.129 | 138.85605 | 5.42435348e-05 | 9.91e+37 | NaN | 0.00542435348 | 233.0728 | 415.6447
4741.51 | -0.129 | 138.9812 | 5.42360976e-05 | 9.91e+37 | NaN | 0.00542360976 | 233.0408 | 415.5877
4748.854 | -0.129 | 139.10231 | 5.4280553e-05 | 9.91e+37 | NaN | 0.0054280553 | 233.2318 | 415.9283
4756.323 | -0.129 | 139.22719 | 5.42600785e-05 | 9.91e+37 | NaN | 0.00542600785 | 233.1439 | 415.7714
4763.571 | -0.129 | 139.3495 | 5.42690032e-05 | 9.91e+37 | NaN | 0.00542690032 | 233.1822 | 415.8398
4770.99 | -0.129 | 139.47005 | 5.43224429e-05 | 9.91e+37 | NaN | 0.00543224429 | 233.4118 | 416.2493
4778.347 | -0.129 | 139.59839 | 5.42742471e-05 | 9.91e+37 | NaN | 0.00542742471 | 233.2047 | 415.88
4785.684 | -0.129 | 139.71982 | 5.42757535e-05 | 9.91e+37 | NaN | 0.00542757535 | 233.2112 | 415.8915
4792.953 | -0.129 | 139.83896 | 5.43092754e-05 | 9.91e+37 | NaN | 0.00543092754 | 233.3552 | 416.1484
4800.288 | -0.129 | 139.95796 | 5.4298237e-05 | 9.91e+37 | NaN | 0.0054298237 | 233.3078 | 416.0638
4807.61 | -0.129 | 140.08507 | 5.42814488e-05 | 9.91e+37 | NaN | 0.00542814488 | 233.2357 | 415.9352
4814.88 | -0.129 | 140.20497 | 5.43680334e-05 | 9.91e+37 | NaN | 0.00543680334 | 233.6077 | 416.5986
4822.153 | -0.129 | 140.32819 | 5.43834983e-05 | 9.91e+37 | NaN | 0.00543834983 | 233.6742 | 416.7171
4829.421 | -0.129 | 140.44693 | 5.44059812e-05 | 9.91e+37 | NaN | 0.00544059812 | 233.7708 | 416.8894
4836.748 | -0.129 | 140.56598 | 5.43730028e-05 | 9.91e+37 | NaN | 0.00543730028 | 233.6291 | 416.6367
4844.026 | -0.129 | 140.69295 | 5.43627154e-05 | 9.91e+37 | NaN | 0.00543627154 | 233.5849 | 416.5579
4851.283 | -0.129 | 140.81294 | 5.43663394e-05 | 9.91e+37 | NaN | 0.00543663394 | 233.6004 | 416.5857
4858.624 | -0.129 | 140.93713 | 5.44022181e-05 | 9.91e+37 | NaN | 0.00544022181 | 233.7546 | 416.8606
4865.933 | -0.129 | 141.05734 | 5.43927886e-05 | 9.91e+37 | NaN | 0.00543927886 | 233.7141 | 416.7883
4873.219 | -0.129 | 141.17657 | 5.43821138e-05 | 9.91e+37 | NaN | 0.00543821138 | 233.6682 | 416.7065
4880.543 | -0.129 | 141.29868 | 5.43425686e-05 | 9.91e+37 | NaN | 0.00543425686 | 233.4983 | 416.4035
4887.892 | -0.129 | 141.41893 | 5.44108306e-05 | 9.91e+37 | NaN | 0.00544108306 | 233.7916 | 416.9266
4895.282 | -0.129 | 141.5479 | 5.43975243e-05 | 9.91e+37 | NaN | 0.00543975243 | 233.7344 | 416.8246
4902.56 | -0.129 | 141.66872 | 5.43894393e-05 | 9.91e+37 | NaN | 0.00543894393 | 233.6997 | 416.7627
4909.876 | -0.129 | 141.79041 | 5.43337914e-05 | 9.91e+37 | NaN | 0.00543337914 | 233.4606 | 416.3363
4917.161 | -0.129 | 141.91129 | 5.43815462e-05 | 9.91e+37 | NaN | 0.00543815462 | 233.6658 | 416.7022
4924.412 | -0.129 | 142.03079 | 5.44342992e-05 | 9.91e+37 | NaN | 0.00544342992 | 233.8924 | 417.1064
4931.669 | -0.129 | 142.15219 | 5.45841224e-05 | 9.91e+37 | NaN | 0.00545841224 | 234.5362 | 418.2544
4939.024 | -0.129 | 142.2784 | 5.44596703e-05 | 9.91e+37 | NaN | 0.00544596703 | 234.0015 | 417.3008
4946.333 | -0.129 | 142.39748 | 5.4501388e-05 | 9.91e+37 | NaN | 0.0054501388 | 234.1807 | 417.6205
4953.661 | -0.129 | 142.51688 | 5.44398748e-05 | 9.91e+37 | NaN | 0.00544398748 | 233.9164 | 417.1491
4960.944 | -0.129 | 142.64209 | 5.44302582e-05 | 9.91e+37 | NaN | 0.00544302582 | 233.8751 | 417.0754
4968.298 | -0.129 | 142.76068 | 5.44840578e-05 | 9.91e+37 | NaN | 0.00544840578 | 234.1062 | 417.4877
4975.68 | -0.129 | 142.88631 | 5.45161711e-05 | 9.91e+37 | NaN | 0.00545161711 | 234.2442 | 417.7338
4982.988 | -0.129 | 143.00766 | 5.44671861e-05 | 9.91e+37 | NaN | 0.00544671861 | 234.0338 | 417.3584
4990.314 | -0.129 | 143.1311 | 5.45278699e-05 | 9.91e+37 | NaN | 0.00545278699 | 234.2945 | 417.8234
4997.701 | -0.129 | 143.25665 | 5.45553865e-05 | 9.91e+37 | NaN | 0.00545553865 | 234.4127 | 418.0342
5005.114 | -0.129 | 143.37617 | 5.4619007e-05 | 9.91e+37 | NaN | 0.0054619007 | 234.6861 | 418.5217
5012.413 | -0.129 | 143.49692 | 5.45540838e-05 | 9.91e+37 | NaN | 0.00545540838 | 234.4071 | 418.0243
5019.747 | -0.129 | 143.61304 | 5.45644278e-05 | 9.91e+37 | NaN | 0.00545644278 | 234.4516 | 418.1035
5026.986 | -0.129 | 143.74854 | 5.46017676e-05 | 9.91e+37 | NaN | 0.00546017676 | 234.612 | 418.3896
5034.332 | -0.129 | 143.87106 | 5.45951712e-05 | 9.91e+37 | NaN | 0.00545951712 | 234.5837 | 418.3391
5041.641 | -0.129 | 143.98859 | 5.45752185e-05 | 9.91e+37 | NaN | 0.00545752185 | 234.4979 | 418.1862
5048.918 | -0.129 | 144.10625 | 5.46133985e-05 | 9.91e+37 | NaN | 0.00546133985 | 234.662 | 418.4788
5056.168 | -0.129 | 144.22691 | 5.45607143e-05 | 9.91e+37 | NaN | 0.00545607143 | 234.4356 | 418.0751
5063.516 | -0.129 | 144.35406 | 5.4626242e-05 | 9.91e+37 | NaN | 0.0054626242 | 234.7172 | 418.5772
5070.781 | -0.129 | 144.47014 | 5.46599437e-05 | 9.91e+37 | NaN | 0.00546599437 | 234.862 | 418.8354
5078.039 | -0.129 | 144.59424 | 5.45305626e-05 | 9.91e+37 | NaN | 0.00545305626 | 234.3061 | 417.844
5085.36 | -0.129 | 144.71501 | 5.47053306e-05 | 9.91e+37 | NaN | 0.00547053306 | 235.057 | 419.1832
5092.787 | -0.129 | 144.83815 | 5.46821533e-05 | 9.91e+37 | NaN | 0.00546821533 | 234.9574 | 419.0056
5100.04 | -0.129 | 144.95795 | 5.47187323e-05 | 9.91e+37 | NaN | 0.00547187323 | 235.1146 | 419.2859
5107.41 | -0.129 | 145.08669 | 5.46229576e-05 | 9.91e+37 | NaN | 0.00546229576 | 234.7031 | 418.552
5114.779 | -0.129 | 145.2045 | 5.46943808e-05 | 9.91e+37 | NaN | 0.00546943808 | 235.01 | 419.0993
5122.089 | -0.129 | 145.33594 | 5.46390195e-05 | 9.91e+37 | NaN | 0.00546390195 | 234.7721 | 418.6751
5129.341 | -0.129 | 145.44872 | 5.46921533e-05 | 9.91e+37 | NaN | 0.00546921533 | 235.0004 | 419.0822
5136.67 | -0.129 | 145.57112 | 5.46687062e-05 | 9.91e+37 | NaN | 0.00546687062 | 234.8996 | 418.9026
5144.02 | -0.129 | 145.69186 | 5.4755475e-05 | 9.91e+37 | NaN | 0.0054755475 | 235.2725 | 419.5674
5151.339 | -0.129 | 145.81686 | 5.46917716e-05 | 9.91e+37 | NaN | 0.00546917716 | 234.9987 | 419.0793
5158.606 | -0.129 | 145.93779 | 5.47729328e-05 | 9.91e+37 | NaN | 0.00547729328 | 235.3475 | 419.7012
5165.948 | -0.129 | 146.05756 | 5.4768922e-05 | 9.91e+37 | NaN | 0.0054768922 | 235.3302 | 419.6705
5173.271 | -0.129 | 146.18294 | 5.48569335e-05 | 9.91e+37 | NaN | 0.00548569335 | 235.7084 | 420.3449
5180.676 | -0.129 | 146.30278 | 5.48013726e-05 | 9.91e+37 | NaN | 0.00548013726 | 235.4697 | 419.9191
5188 | -0.129 | 146.42297 | 5.48266971e-05 | 9.91e+37 | NaN | 0.00548266971 | 235.5785 | 420.1132
5195.331 | -0.129 | 146.55786 | 5.47696281e-05 | 9.91e+37 | NaN | 0.00547696281 | 235.3333 | 419.6759
5202.676 | -0.129 | 146.67679 | 5.49140744e-05 | 9.91e+37 | NaN | 0.00549140744 | 235.9539 | 420.7827
5210.008 | -0.129 | 146.79298 | 5.47957254e-05 | 9.91e+37 | NaN | 0.00547957254 | 235.4454 | 419.8759
5217.267 | -0.129 | 146.91246 | 5.47662698e-05 | 9.91e+37 | NaN | 0.00547662698 | 235.3188 | 419.6502
5224.599 | -0.129 | 147.03349 | 5.48934302e-05 | 9.91e+37 | NaN | 0.00548934302 | 235.8652 | 420.6245
5231.99 | -0.129 | 147.16095 | 5.48934576e-05 | 9.91e+37 | NaN | 0.00548934576 | 235.8653 | 420.6247
5239.26 | -0.129 | 147.28271 | 5.49116583e-05 | 9.91e+37 | NaN | 0.00549116583 | 235.9436 | 420.7642
5246.527 | -0.129 | 147.41205 | 5.49072899e-05 | 9.91e+37 | NaN | 0.00549072899 | 235.9248 | 420.7307
5253.921 | -0.129 | 147.51976 | 5.48952559e-05 | 9.91e+37 | NaN | 0.00548952559 | 235.8731 | 420.6385
5261.253 | -0.129 | 147.64539 | 5.4883956e-05 | 9.91e+37 | NaN | 0.0054883956 | 235.8245 | 420.5519
5268.542 | -0.129 | 147.76912 | 5.48792459e-05 | 9.91e+37 | NaN | 0.00548792459 | 235.8043 | 420.5158
5275.845 | -0.129 | 147.89374 | 5.48797972e-05 | 9.91e+37 | NaN | 0.00548797972 | 235.8067 | 420.5201
5283.16 | -0.129 | 148.01331 | 5.50326117e-05 | 9.91e+37 | NaN | 0.00550326117 | 236.4633 | 421.691
5290.51 | -0.129 | 148.14095 | 5.49286173e-05 | 9.91e+37 | NaN | 0.00549286173 | 236.0164 | 420.8942
5297.779 | -0.129 | 148.25807 | 5.50172772e-05 | 9.91e+37 | NaN | 0.00550172772 | 236.3974 | 421.5735
5305.11 | -0.129 | 148.3723 | 5.49531813e-05 | 9.91e+37 | NaN | 0.00549531813 | 236.122 | 421.0824
5312.451 | -0.129 | 148.49716 | 5.49302009e-05 | 9.91e+37 | NaN | 0.00549302009 | 236.0232 | 420.9063
5319.826 | -0.129 | 148.62788 | 5.49139787e-05 | 9.91e+37 | NaN | 0.00549139787 | 235.9535 | 420.782
5327.16 | -0.129 | 148.75282 | 5.4970897e-05 | 9.91e+37 | NaN | 0.0054970897 | 236.1981 | 421.2181
5334.483 | -0.129 | 148.86591 | 5.4932021e-05 | 9.91e+37 | NaN | 0.0054932021 | 236.031 | 420.9202
5341.773 | -0.129 | 148.99281 | 5.48925016e-05 | 9.91e+37 | NaN | 0.00548925016 | 235.8612 | 420.6174
5349.033 | -0.129 | 149.11176 | 5.49837567e-05 | 9.91e+37 | NaN | 0.00549837567 | 236.2533 | 421.3167
5356.353 | -0.129 | 149.23744 | 5.49577418e-05 | 9.91e+37 | NaN | 0.00549577418 | 236.1416 | 421.1173
5363.69 | -0.129 | 149.35854 | 5.50206788e-05 | 9.91e+37 | NaN | 0.00550206788 | 236.412 | 421.5996
5371.012 | -0.129 | 149.48354 | 5.50316677e-05 | 9.91e+37 | NaN | 0.00550316677 | 236.4592 | 421.6838
5378.353 | -0.129 | 149.59964 | 5.50429347e-05 | 9.91e+37 | NaN | 0.00550429347 | 236.5076 | 421.7701
5385.69 | -0.129 | 149.72575 | 5.50066295e-05 | 9.91e+37 | NaN | 0.00550066295 | 236.3516 | 421.4919
5393.01 | -0.129 | 149.84633 | 5.50287218e-05 | 9.91e+37 | NaN | 0.00550287218 | 236.4465 | 421.6612
5400.356 | -0.129 | 149.96959 | 5.51027661e-05 | 9.91e+37 | NaN | 0.00551027661 | 236.7647 | 422.2286
5407.696 | -0.129 | 150.09415 | 5.50647546e-05 | 9.91e+37 | NaN | 0.00550647546 | 236.6014 | 421.9373
5415.026 | -0.129 | 150.21275 | 5.50533021e-05 | 9.91e+37 | NaN | 0.00550533021 | 236.5522 | 421.8496
5422.369 | -0.129 | 150.33838 | 5.51302465e-05 | 9.91e+37 | NaN | 0.00551302465 | 236.8828 | 422.4392
5429.715 | -0.129 | 150.45921 | 5.51432279e-05 | 9.91e+37 | NaN | 0.00551432279 | 236.9386 | 422.5386
5437.128 | -0.129 | 150.58505 | 5.5191798e-05 | 9.91e+37 | NaN | 0.0055191798 | 237.1473 | 422.9108
5444.376 | -0.129 | 150.70239 | 5.52375949e-05 | 9.91e+37 | NaN | 0.00552375949 | 237.344 | 423.2617
5451.851 | -0.129 | 150.83134 | 5.52126461e-05 | 9.91e+37 | NaN | 0.00552126461 | 237.2368 | 423.0705
5459.257 | -0.129 | 150.95087 | 5.51965367e-05 | 9.91e+37 | NaN | 0.00551965367 | 237.1676 | 422.9471
5466.665 | -0.129 | 151.07622 | 5.51982277e-05 | 9.91e+37 | NaN | 0.00551982277 | 237.1749 | 422.9601
5473.997 | -0.129 | 151.19539 | 5.52468861e-05 | 9.91e+37 | NaN | 0.00552468861 | 237.384 | 423.3329
5481.32 | -0.129 | 151.31947 | 5.52001391e-05 | 9.91e+37 | NaN | 0.00552001391 | 237.1831 | 422.9747
5488.756 | -0.129 | 151.44907 | 5.52256423e-05 | 9.91e+37 | NaN | 0.00552256423 | 237.2927 | 423.1701
5496.01 | -0.129 | 151.5611 | 5.51829526e-05 | 9.91e+37 | NaN | 0.00551829526 | 237.1092 | 422.843
5503.342 | -0.129 | 151.68446 | 5.51955926e-05 | 9.91e+37 | NaN | 0.00551955926 | 237.1636 | 422.9399
5510.629 | -0.129 | 151.80472 | 5.51970344e-05 | 9.91e+37 | NaN | 0.00551970344 | 237.1698 | 422.9509
5517.96 | -0.129 | 151.92963 | 5.51125314e-05 | 9.91e+37 | NaN | 0.00551125314 | 236.8067 | 422.3034
5525.236 | -0.129 | 152.05383 | 5.52093257e-05 | 9.91e+37 | NaN | 0.00552093257 | 237.2226 | 423.0451
5532.544 | -0.129 | 152.17419 | 5.51962331e-05 | 9.91e+37 | NaN | 0.00551962331 | 237.1663 | 422.9448
5539.888 | -0.129 | 152.29651 | 5.51759805e-05 | 9.91e+37 | NaN | 0.00551759805 | 237.0793 | 422.7896
5547.241 | -0.129 | 152.41722 | 5.5280405e-05 | 9.91e+37 | NaN | 0.0055280405 | 237.528 | 423.5898
5554.638 | -0.129 | 152.54308 | 5.52031687e-05 | 9.91e+37 | NaN | 0.00552031687 | 237.1961 | 422.9979
5561.895 | -0.129 | 152.66081 | 5.53729522e-05 | 9.91e+37 | NaN | 0.00553729522 | 237.9256 | 424.2989
5569.296 | -0.129 | 152.77969 | 5.53194222e-05 | 9.91e+37 | NaN | 0.00553194222 | 237.6956 | 423.8887
5576.629 | -0.129 | 152.90897 | 5.53181452e-05 | 9.91e+37 | NaN | 0.00553181452 | 237.6901 | 423.8789
5583.888 | -0.129 | 153.03415 | 5.54189971e-05 | 9.91e+37 | NaN | 0.00554189971 | 238.1235 | 424.6517
5591.21 | -0.129 | 153.14565 | 5.53009296e-05 | 9.91e+37 | NaN | 0.00553009296 | 237.6162 | 423.747
5598.496 | -0.129 | 153.27228 | 5.53138175e-05 | 9.91e+37 | NaN | 0.00553138175 | 237.6715 | 423.8458
5605.884 | -0.129 | 153.39661 | 5.53182233e-05 | 9.91e+37 | NaN | 0.00553182233 | 237.6905 | 423.8795
5613.21 | -0.129 | 153.51701 | 5.53354405e-05 | 9.91e+37 | NaN | 0.00553354405 | 237.7645 | 424.0115
5620.548 | -0.129 | 153.63687 | 5.52972642e-05 | 9.91e+37 | NaN | 0.00552972642 | 237.6004 | 423.7189
5627.889 | -0.129 | 153.76372 | 5.53152449e-05 | 9.91e+37 | NaN | 0.00553152449 | 237.6777 | 423.8567
5635.202 | -0.129 | 153.88104 | 5.52848294e-05 | 9.91e+37 | NaN | 0.00552848294 | 237.547 | 423.6237
5642.431 | -0.129 | 154.00703 | 5.53137037e-05 | 9.91e+37 | NaN | 0.00553137037 | 237.6711 | 423.8449
5649.739 | -0.129 | 154.12634 | 5.53472219e-05 | 9.91e+37 | NaN | 0.00553472219 | 237.8151 | 424.1017
5657.09 | -0.129 | 154.24585 | 5.53493781e-05 | 9.91e+37 | NaN | 0.00553493781 | 237.8243 | 424.1183
5664.413 | -0.129 | 154.37219 | 5.53958131e-05 | 9.91e+37 | NaN | 0.00553958131 | 238.0239 | 424.4741
5671.701 | -0.129 | 154.48752 | 5.540374e-05 | 9.91e+37 | NaN | 0.005540374 | 238.0579 | 424.5348
5679.071 | -0.129 | 154.61787 | 5.55116972e-05 | 9.91e+37 | NaN | 0.00555116972 | 238.5218 | 425.362
5686.351 | -0.129 | 154.73625 | 5.54621575e-05 | 9.91e+37 | NaN | 0.00554621575 | 238.3089 | 424.9824
5693.621 | -0.129 | 154.86156 | 5.54518178e-05 | 9.91e+37 | NaN | 0.00554518178 | 238.2645 | 424.9032
5700.952 | -0.129 | 154.97737 | 5.5482806e-05 | 9.91e+37 | NaN | 0.0055482806 | 238.3977 | 425.1407
5708.309 | -0.129 | 155.10394 | 5.54565362e-05 | 9.91e+37 | NaN | 0.00554565362 | 238.2848 | 424.9394
5715.608 | -0.129 | 155.22485 | 5.54774455e-05 | 9.91e+37 | NaN | 0.00554774455 | 238.3746 | 425.0996
5722.945 | -0.129 | 155.34576 | 5.55107664e-05 | 9.91e+37 | NaN | 0.00555107664 | 238.5178 | 425.3549
5730.278 | -0.129 | 155.46794 | 5.56112618e-05 | 9.91e+37 | NaN | 0.00556112618 | 238.9496 | 426.125
5737.61 | -0.129 | 155.59251 | 5.55003716e-05 | 9.91e+37 | NaN | 0.00555003716 | 238.4731 | 425.2753
5744.95 | -0.129 | 155.71487 | 5.56023261e-05 | 9.91e+37 | NaN | 0.00556023261 | 238.9112 | 426.0565
5752.321 | -0.129 | 155.8345 | 5.54190945e-05 | 9.91e+37 | NaN | 0.00554190945 | 238.1239 | 424.6525
5759.551 | -0.129 | 155.95686 | 5.55794002e-05 | 9.91e+37 | NaN | 0.00555794002 | 238.8127 | 425.8808
5766.824 | -0.129 | 156.07996 | 5.5576646e-05 | 9.91e+37 | NaN | 0.0055576646 | 238.8009 | 425.8597
5774.271 | -0.129 | 156.20473 | 5.56531416e-05 | 9.91e+37 | NaN | 0.00556531416 | 239.1295 | 426.4459
5781.7 | -0.129 | 156.32391 | 5.56278539e-05 | 9.91e+37 | NaN | 0.00556278539 | 239.0209 | 426.2521
5789.03 | -0.129 | 156.44533 | 5.56701792e-05 | 9.91e+37 | NaN | 0.00556701792 | 239.2028 | 426.5764
5796.282 | -0.129 | 156.57082 | 5.56726304e-05 | 9.91e+37 | NaN | 0.00556726304 | 239.2133 | 426.5952
5803.601 | -0.129 | 156.69424 | 5.57387227e-05 | 9.91e+37 | NaN | 0.00557387227 | 239.4973 | 427.1016
5811.018 | -0.129 | 156.81799 | 5.57329318e-05 | 9.91e+37 | NaN | 0.00557329318 | 239.4724 | 427.0573
5818.407 | -0.129 | 156.9418 | 5.56371224e-05 | 9.91e+37 | NaN | 0.00556371224 | 239.0607 | 426.3231
5825.754 | -0.129 | 157.06038 | 5.57102605e-05 | 9.91e+37 | NaN | 0.00557102605 | 239.375 | 426.8835
5833.073 | -0.129 | 157.18042 | 5.56783302e-05 | 9.91e+37 | NaN | 0.00556783302 | 239.2378 | 426.6389
5840.414 | -0.129 | 157.31039 | 5.57635329e-05 | 9.91e+37 | NaN | 0.00557635329 | 239.6039 | 427.2918
5847.739 | -0.129 | 157.43193 | 5.58823191e-05 | 9.91e+37 | NaN | 0.00558823191 | 240.1143 | 428.202
5855.153 | -0.129 | 157.55081 | 5.577304e-05 | 9.91e+37 | NaN | 0.005577304 | 239.6447 | 427.3646
5862.398 | -0.129 | 157.6712 | 5.57893837e-05 | 9.91e+37 | NaN | 0.00557893837 | 239.7149 | 427.4898
5869.742 | -0.129 | 157.7959 | 5.59291801e-05 | 9.91e+37 | NaN | 0.00559291801 | 240.3156 | 428.561
5877.019 | -0.129 | 157.91025 | 5.5740708e-05 | 9.91e+37 | NaN | 0.0055740708 | 239.5058 | 427.1169
5884.264 | -0.129 | 158.04362 | 5.58410108e-05 | 9.91e+37 | NaN | 0.00558410108 | 239.9368 | 427.8854
5891.608 | -0.129 | 158.16339 | 5.58675506e-05 | 9.91e+37 | NaN | 0.00558675506 | 240.0508 | 428.0888
5898.887 | -0.129 | 158.28162 | 5.57798453e-05 | 9.91e+37 | NaN | 0.00557798453 | 239.674 | 427.4167
5906.134 | -0.129 | 158.40002 | 5.58549799e-05 | 9.91e+37 | NaN | 0.00558549799 | 239.9968 | 427.9925
5913.449 | -0.129 | 158.52238 | 5.58550375e-05 | 9.91e+37 | NaN | 0.00558550375 | 239.997 | 427.9929
5920.807 | -0.129 | 158.6478 | 5.59353803e-05 | 9.91e+37 | NaN | 0.00559353803 | 240.3423 | 428.6085
5928.207 | -0.129 | 158.77034 | 5.5921293e-05 | 9.91e+37 | NaN | 0.0055921293 | 240.2817 | 428.5006
5935.529 | -0.129 | 158.89763 | 5.59021997e-05 | 9.91e+37 | NaN | 0.00559021997 | 240.1997 | 428.3543
5942.811 | -0.129 | 159.01077 | 5.59061445e-05 | 9.91e+37 | NaN | 0.00559061445 | 240.2166 | 428.3845
5950.135 | -0.129 | 159.13593 | 5.5856474e-05 | 9.91e+37 | NaN | 0.0055856474 | 240.0032 | 428.0039
5957.475 | -0.129 | 159.26106 | 5.59056923e-05 | 9.91e+37 | NaN | 0.00559056923 | 240.2147 | 428.3811
5964.725 | -0.129 | 159.38179 | 5.5953511e-05 | 9.91e+37 | NaN | 0.0055953511 | 240.4202 | 428.7475
5972.049 | -0.129 | 159.5038 | 5.607524e-05 | 9.91e+37 | NaN | 0.005607524 | 240.9432 | 429.6802
5979.314 | -0.129 | 159.62393 | 5.59624013e-05 | 9.91e+37 | NaN | 0.00559624013 | 240.4584 | 428.8156
5986.654 | -0.129 | 159.74536 | 5.58790423e-05 | 9.91e+37 | NaN | 0.00558790423 | 240.1002 | 428.1768
5993.994 | -0.129 | 159.86566 | 5.60275771e-05 | 9.91e+37 | NaN | 0.00560275771 | 240.7384 | 429.315
6001.303 | -0.129 | 159.99113 | 5.58796155e-05 | 9.91e+37 | NaN | 0.00558796155 | 240.1027 | 428.1812
6008.638 | -0.129 | 160.11382 | 5.59549952e-05 | 9.91e+37 | NaN | 0.00559549952 | 240.4265 | 428.7588
6016.057 | -0.129 | 160.23041 | 5.59047289e-05 | 9.91e+37 | NaN | 0.00559047289 | 240.2106 | 428.3737
6023.301 | -0.129 | 160.35382 | 5.60786342e-05 | 9.91e+37 | NaN | 0.00560786342 | 240.9578 | 429.7062
6030.639 | -0.129 | 160.48186 | 5.60290168e-05 | 9.91e+37 | NaN | 0.00560290168 | 240.7446 | 429.326
6037.9 | -0.129 | 160.60246 | 5.60460899e-05 | 9.91e+37 | NaN | 0.00560460899 | 240.818 | 429.4569
6045.191 | -0.129 | 160.72343 | 5.60094726e-05 | 9.91e+37 | NaN | 0.00560094726 | 240.6606 | 429.1763
6052.5 | -0.129 | 160.8416 | 5.60302115e-05 | 9.91e+37 | NaN | 0.00560302115 | 240.7497 | 429.3352
6059.833 | -0.129 | 160.96272 | 5.60495378e-05 | 9.91e+37 | NaN | 0.00560495378 | 240.8328 | 429.4833
6067.233 | -0.129 | 161.09186 | 5.59779907e-05 | 9.91e+37 | NaN | 0.00559779907 | 240.5254 | 428.935
6074.504 | -0.129 | 161.20978 | 5.59961105e-05 | 9.91e+37 | NaN | 0.00559961105 | 240.6032 | 429.0739
6081.842 | -0.129 | 161.33391 | 5.59922037e-05 | 9.91e+37 | NaN | 0.00559922037 | 240.5864 | 429.044
6089.151 | -0.129 | 161.45178 | 5.59536198e-05 | 9.91e+37 | NaN | 0.00559536198 | 240.4206 | 428.7483
6096.488 | -0.129 | 161.57622 | 5.59900808e-05 | 9.91e+37 | NaN | 0.00559900808 | 240.5773 | 429.0277
6103.917 | -0.129 | 161.69838 | 5.60002572e-05 | 9.91e+37 | NaN | 0.00560002572 | 240.621 | 429.1057
6111.144 | -0.129 | 161.82159 | 5.59439786e-05 | 9.91e+37 | NaN | 0.00559439786 | 240.3792 | 428.6744
6118.432 | -0.129 | 161.94293 | 5.5998992e-05 | 9.91e+37 | NaN | 0.0055998992 | 240.6156 | 429.096
6125.82 | -0.129 | 162.06805 | 5.60164374e-05 | 9.91e+37 | NaN | 0.00560164374 | 240.6905 | 429.2296
6133.248 | -0.129 | 162.18785 | 5.59858356e-05 | 9.91e+37 | NaN | 0.00559858356 | 240.5591 | 428.9952
6140.473 | -0.129 | 162.31177 | 5.60267117e-05 | 9.91e+37 | NaN | 0.00560267117 | 240.7347 | 429.3084
6147.845 | -0.129 | 162.42963 | 5.59577332e-05 | 9.91e+37 | NaN | 0.00559577332 | 240.4383 | 428.7798
6155.144 | -0.129 | 162.55676 | 5.60508762e-05 | 9.91e+37 | NaN | 0.00560508762 | 240.8385 | 429.4935
6162.477 | -0.129 | 162.67725 | 5.61370526e-05 | 9.91e+37 | NaN | 0.00561370526 | 241.2088 | 430.1539
6169.804 | -0.129 | 162.79999 | 5.60157609e-05 | 9.91e+37 | NaN | 0.00560157609 | 240.6876 | 429.2245
6177.084 | -0.129 | 162.92079 | 5.60650297e-05 | 9.91e+37 | NaN | 0.00560650297 | 240.8993 | 429.602
6184.458 | -0.129 | 163.04619 | 5.6135581e-05 | 9.91e+37 | NaN | 0.0056135581 | 241.2025 | 430.1426
6191.872 | -0.129 | 163.16638 | 5.60620778e-05 | 9.91e+37 | NaN | 0.00560620778 | 240.8867 | 429.5794
6199.128 | -0.129 | 163.28122 | 5.60448686e-05 | 9.91e+37 | NaN | 0.00560448686 | 240.8127 | 429.4475
6206.468 | -0.129 | 163.40944 | 5.6107535e-05 | 9.91e+37 | NaN | 0.0056107535 | 241.082 | 429.9277
6213.805 | -0.129 | 163.54016 | 5.61586403e-05 | 9.91e+37 | NaN | 0.00561586403 | 241.3016 | 430.3193
6221.21 | -0.129 | 163.65759 | 5.61806732e-05 | 9.91e+37 | NaN | 0.00561806732 | 241.3962 | 430.4881
6228.571 | -0.129 | 163.77766 | 5.61250213e-05 | 9.91e+37 | NaN | 0.00561250213 | 241.1571 | 430.0617
6235.89 | -0.129 | 163.89716 | 5.61028479e-05 | 9.91e+37 | NaN | 0.00561028479 | 241.0618 | 429.8918
6243.254 | -0.129 | 164.02589 | 5.61307921e-05 | 9.91e+37 | NaN | 0.00561307921 | 241.1819 | 430.1059
6250.594 | -0.129 | 164.14436 | 5.61777604e-05 | 9.91e+37 | NaN | 0.00561777604 | 241.3837 | 430.4658
6257.998 | -0.129 | 164.2663 | 5.62277305e-05 | 9.91e+37 | NaN | 0.00562277305 | 241.5984 | 430.8487
6265.401 | -0.129 | 164.39383 | 5.61639644e-05 | 9.91e+37 | NaN | 0.00561639644 | 241.3244 | 430.3601
6272.672 | -0.129 | 164.51317 | 5.62459264e-05 | 9.91e+37 | NaN | 0.00562459264 | 241.6766 | 430.9881
6279.998 | -0.129 | 164.63406 | 5.62343678e-05 | 9.91e+37 | NaN | 0.00562343678 | 241.6269 | 430.8996
6287.26 | -0.129 | 164.75529 | 5.62935148e-05 | 9.91e+37 | NaN | 0.00562935148 | 241.8811 | 431.3528
6294.605 | -0.129 | 164.88277 | 5.62626531e-05 | 9.91e+37 | NaN | 0.00562626531 | 241.7485 | 431.1163
6301.924 | -0.129 | 165.00279 | 5.62842151e-05 | 9.91e+37 | NaN | 0.00562842151 | 241.8411 | 431.2815
6309.348 | -0.129 | 165.12279 | 5.63548578e-05 | 9.91e+37 | NaN | 0.00563548578 | 242.1447 | 431.8228
6316.59 | -0.129 | 165.24883 | 5.63154963e-05 | 9.91e+37 | NaN | 0.00563154963 | 241.9755 | 431.5212
6323.918 | -0.129 | 165.37418 | 5.63025956e-05 | 9.91e+37 | NaN | 0.00563025956 | 241.9201 | 431.4224
6331.253 | -0.129 | 165.4872 | 5.63526308e-05 | 9.91e+37 | NaN | 0.00563526308 | 242.1351 | 431.8058
6338.521 | -0.129 | 165.60823 | 5.64142821e-05 | 9.91e+37 | NaN | 0.00564142821 | 242.4 | 432.2782
6345.79 | -0.129 | 165.73082 | 5.64064338e-05 | 9.91e+37 | NaN | 0.00564064338 | 242.3663 | 432.218
6353.055 | -0.129 | 165.85674 | 5.64065538e-05 | 9.91e+37 | NaN | 0.00564065538 | 242.3668 | 432.2189
6360.397 | -0.129 | 165.97652 | 5.63603975e-05 | 9.91e+37 | NaN | 0.00563603975 | 242.1685 | 431.8653
6367.654 | -0.129 | 166.09981 | 5.6459714e-05 | 9.91e+37 | NaN | 0.0056459714 | 242.5952 | 432.6263
6375.065 | -0.129 | 166.2213 | 5.63638727e-05 | 9.91e+37 | NaN | 0.00563638727 | 242.1834 | 431.8919
6382.406 | -0.129 | 166.3372 | 5.63731769e-05 | 9.91e+37 | NaN | 0.00563731769 | 242.2234 | 431.9632
6389.656 | -0.129 | 166.46718 | 5.64463401e-05 | 9.91e+37 | NaN | 0.00564463401 | 242.5377 | 432.5238
6396.986 | -0.129 | 166.59496 | 5.64798904e-05 | 9.91e+37 | NaN | 0.00564798904 | 242.6819 | 432.7809
6404.381 | -0.129 | 166.71274 | 5.64531672e-05 | 9.91e+37 | NaN | 0.00564531672 | 242.5671 | 432.5761
6411.736 | -0.129 | 166.83229 | 5.65411171e-05 | 9.91e+37 | NaN | 0.00565411171 | 242.945 | 433.25
6418.982 | -0.129 | 166.9512 | 5.65120883e-05 | 9.91e+37 | NaN | 0.00565120883 | 242.8203 | 433.0276
6426.313 | -0.129 | 167.07806 | 5.65569595e-05 | 9.91e+37 | NaN | 0.00565569595 | 243.0131 | 433.3714
6433.649 | -0.129 | 167.22231 | 5.65316113e-05 | 9.91e+37 | NaN | 0.00565316113 | 242.9041 | 433.1772
6441.068 | -0.129 | 167.32793 | 5.64691596e-05 | 9.91e+37 | NaN | 0.00564691596 | 242.6358 | 432.6987
6448.384 | -0.129 | 167.43655 | 5.65705079e-05 | 9.91e+37 | NaN | 0.00565705079 | 243.0713 | 433.4753
6455.641 | -0.129 | 167.56316 | 5.65637218e-05 | 9.91e+37 | NaN | 0.00565637218 | 243.0421 | 433.4233
6463.052 | -0.129 | 167.68802 | 5.65196657e-05 | 9.91e+37 | NaN | 0.00565196657 | 242.8528 | 433.0857
6470.308 | -0.129 | 167.81441 | 5.65688265e-05 | 9.91e+37 | NaN | 0.00565688265 | 243.064 | 433.4624
6477.579 | -0.129 | 167.93288 | 5.65416116e-05 | 9.91e+37 | NaN | 0.00565416116 | 242.9471 | 433.2538
6484.852 | -0.129 | 168.05052 | 5.65193223e-05 | 9.91e+37 | NaN | 0.00565193223 | 242.8513 | 433.083
6492.238 | -0.129 | 168.17841 | 5.65610881e-05 | 9.91e+37 | NaN | 0.00565610881 | 243.0308 | 433.4031
6499.492 | -0.129 | 168.28712 | 5.65911811e-05 | 9.91e+37 | NaN | 0.00565911811 | 243.1601 | 433.6337
6506.764 | -0.129 | 168.42368 | 5.66172638e-05 | 9.91e+37 | NaN | 0.00566172638 | 243.2722 | 433.8335
6514.04 | -0.129 | 168.54529 | 5.65846015e-05 | 9.91e+37 | NaN | 0.00565846015 | 243.1318 | 433.5832
6521.451 | -0.129 | 168.66318 | 5.65676736e-05 | 9.91e+37 | NaN | 0.00565676736 | 243.0591 | 433.4535
6528.838 | -0.129 | 168.78648 | 5.66210684e-05 | 9.91e+37 | NaN | 0.00566210684 | 243.2885 | 433.8627
6536.171 | -0.129 | 168.90898 | 5.65949418e-05 | 9.91e+37 | NaN | 0.00565949418 | 243.1763 | 433.6625
6543.5 | -0.129 | 169.02832 | 5.65907156e-05 | 9.91e+37 | NaN | 0.00565907156 | 243.1581 | 433.6301
6550.904 | -0.129 | 169.15701 | 5.64958408e-05 | 9.91e+37 | NaN | 0.00564958408 | 242.7504 | 432.9031
6558.166 | -0.129 | 169.2809 | 5.66000592e-05 | 9.91e+37 | NaN | 0.00566000592 | 243.1982 | 433.7017
6565.499 | -0.129 | 169.39761 | 5.6647256e-05 | 9.91e+37 | NaN | 0.0056647256 | 243.401 | 434.0633
6572.764 | -0.129 | 169.51918 | 5.67214444e-05 | 9.91e+37 | NaN | 0.00567214444 | 243.7198 | 434.6318
6580.122 | -0.129 | 169.63933 | 5.66881998e-05 | 9.91e+37 | NaN | 0.00566881998 | 243.577 | 434.3771
6587.505 | -0.129 | 169.76634 | 5.66502693e-05 | 9.91e+37 | NaN | 0.00566502693 | 243.414 | 434.0864
6594.824 | -0.129 | 169.88782 | 5.67015705e-05 | 9.91e+37 | NaN | 0.00567015705 | 243.6344 | 434.4795
6602.108 | -0.129 | 170.00826 | 5.68241317e-05 | 9.91e+37 | NaN | 0.00568241317 | 244.161 | 435.4187
6609.378 | -0.129 | 170.12888 | 5.67837743e-05 | 9.91e+37 | NaN | 0.00567837743 | 243.9876 | 435.1094
6616.693 | -0.129 | 170.25714 | 5.67342876e-05 | 9.91e+37 | NaN | 0.00567342876 | 243.775 | 434.7302
6624.029 | -0.129 | 170.3765 | 5.66691921e-05 | 9.91e+37 | NaN | 0.00566691921 | 243.4953 | 434.2314
6631.462 | -0.129 | 170.49402 | 5.67416847e-05 | 9.91e+37 | NaN | 0.00567416847 | 243.8068 | 434.7869
6638.855 | -0.129 | 170.62262 | 5.67850003e-05 | 9.91e+37 | NaN | 0.00567850003 | 243.9929 | 435.1188
6646.239 | -0.129 | 170.74326 | 5.68808315e-05 | 9.91e+37 | NaN | 0.00568808315 | 244.4047 | 435.8531
6653.574 | -0.129 | 170.86685 | 5.68337299e-05 | 9.91e+37 | NaN | 0.00568337299 | 244.2023 | 435.4922
6660.84 | -0.129 | 170.987 | 5.68169082e-05 | 9.91e+37 | NaN | 0.00568169082 | 244.13 | 435.3633
6668.174 | -0.129 | 171.11272 | 5.68766714e-05 | 9.91e+37 | NaN | 0.00568766714 | 244.3868 | 435.8212
6675.434 | -0.129 | 171.22105 | 5.68849332e-05 | 9.91e+37 | NaN | 0.00568849332 | 244.4223 | 435.8846
6682.833 | -0.129 | 171.3541 | 5.68456756e-05 | 9.91e+37 | NaN | 0.00568456756 | 244.2536 | 435.5837
6690.181 | -0.129 | 171.4785 | 5.69476029e-05 | 9.91e+37 | NaN | 0.00569476029 | 244.6916 | 436.3648
6697.528 | -0.129 | 171.60451 | 5.70118549e-05 | 9.91e+37 | NaN | 0.00570118549 | 244.9676 | 436.8571
6704.832 | -0.129 | 171.72385 | 5.68877862e-05 | 9.91e+37 | NaN | 0.00568877862 | 244.4345 | 435.9064
6712.186 | -0.129 | 171.84656 | 5.6984617e-05 | 9.91e+37 | NaN | 0.0056984617 | 244.8506 | 436.6484
6719.587 | -0.129 | 171.96478 | 5.69380107e-05 | 9.91e+37 | NaN | 0.00569380107 | 244.6504 | 436.2913
6726.974 | -0.129 | 172.09326 | 5.69852903e-05 | 9.91e+37 | NaN | 0.00569852903 | 244.8535 | 436.6535
6734.308 | -0.129 | 172.21182 | 5.69948389e-05 | 9.91e+37 | NaN | 0.00569948389 | 244.8945 | 436.7267
6741.588 | -0.129 | 172.33263 | 5.69397871e-05 | 9.91e+37 | NaN | 0.00569397871 | 244.658 | 436.3049
6748.851 | -0.129 | 172.45433 | 5.70255387e-05 | 9.91e+37 | NaN | 0.00570255387 | 245.0264 | 436.962
6756.283 | -0.129 | 172.58188 | 5.70523619e-05 | 9.91e+37 | NaN | 0.00570523619 | 245.1417 | 437.1675
6763.533 | -0.129 | 172.70087 | 5.71644901e-05 | 9.91e+37 | NaN | 0.00571644901 | 245.6235 | 438.0267
6770.844 | -0.129 | 172.82042 | 5.70967561e-05 | 9.91e+37 | NaN | 0.00570967561 | 245.3324 | 437.5077
6778.181 | -0.129 | 172.94318 | 5.70961354e-05 | 9.91e+37 | NaN | 0.00570961354 | 245.3298 | 437.5029
6785.557 | -0.129 | 173.07182 | 5.71239557e-05 | 9.91e+37 | NaN | 0.00571239557 | 245.4493 | 437.7161
6792.844 | -0.129 | 173.19002 | 5.7170246e-05 | 9.91e+37 | NaN | 0.0057170246 | 245.6482 | 438.0708
6800.195 | -0.129 | 173.31389 | 5.72558448e-05 | 9.91e+37 | NaN | 0.00572558448 | 246.016 | 438.7267
6807.524 | -0.129 | 173.43282 | 5.7188739e-05 | 9.91e+37 | NaN | 0.0057188739 | 245.7277 | 438.2125
6814.796 | -0.129 | 173.55373 | 5.71872912e-05 | 9.91e+37 | NaN | 0.00571872912 | 245.7215 | 438.2014
6822.063 | -0.129 | 173.67932 | 5.72783307e-05 | 9.91e+37 | NaN | 0.00572783307 | 246.1126 | 438.899
6829.388 | -0.129 | 173.79871 | 5.71600351e-05 | 9.91e+37 | NaN | 0.00571600351 | 245.6043 | 437.9925
6836.72 | -0.129 | 173.92256 | 5.73387466e-05 | 9.91e+37 | NaN | 0.00573387466 | 246.3722 | 439.3619
6843.978 | -0.129 | 174.04063 | 5.71472212e-05 | 9.91e+37 | NaN | 0.00571472212 | 245.5493 | 437.8944
6851.35 | -0.129 | 174.16151 | 5.72623193e-05 | 9.91e+37 | NaN | 0.00572623193 | 246.0438 | 438.7763
6858.654 | -0.129 | 174.28761 | 5.71794906e-05 | 9.91e+37 | NaN | 0.00571794906 | 245.6879 | 438.1416
6865.91 | -0.129 | 174.41089 | 5.72127266e-05 | 9.91e+37 | NaN | 0.00572127266 | 245.8307 | 438.3963
6873.331 | -0.129 | 174.52936 | 5.72189033e-05 | 9.91e+37 | NaN | 0.00572189033 | 245.8573 | 438.4436
6880.598 | -0.129 | 174.65047 | 5.7256375e-05 | 9.91e+37 | NaN | 0.0057256375 | 246.0183 | 438.7308
6887.869 | -0.129 | 174.76904 | 5.73004028e-05 | 9.91e+37 | NaN | 0.00573004028 | 246.2075 | 439.0681
6895.112 | -0.129 | 174.89275 | 5.72507766e-05 | 9.91e+37 | NaN | 0.00572507766 | 245.9942 | 438.6879
6902.445 | -0.129 | 175.02162 | 5.72264017e-05 | 9.91e+37 | NaN | 0.00572264017 | 245.8895 | 438.5011
6909.783 | -0.129 | 175.14046 | 5.72683256e-05 | 9.91e+37 | NaN | 0.00572683256 | 246.0696 | 438.8223
6917.114 | -0.129 | 175.26958 | 5.73032637e-05 | 9.91e+37 | NaN | 0.00573032637 | 246.2198 | 439.09
6924.45 | -0.129 | 175.38515 | 5.72643419e-05 | 9.91e+37 | NaN | 0.00572643419 | 246.0525 | 438.7918
6931.795 | -0.129 | 175.50592 | 5.73106235e-05 | 9.91e+37 | NaN | 0.00573106235 | 246.2514 | 439.1464
6939.174 | -0.129 | 175.62537 | 5.73664918e-05 | 9.91e+37 | NaN | 0.00573664918 | 246.4914 | 439.5745
6946.438 | -0.129 | 175.74873 | 5.73624974e-05 | 9.91e+37 | NaN | 0.00573624974 | 246.4743 | 439.5439
6953.767 | -0.129 | 175.87318 | 5.74110499e-05 | 9.91e+37 | NaN | 0.00574110499 | 246.6829 | 439.916
6961.11 | -0.129 | 175.99646 | 5.73427999e-05 | 9.91e+37 | NaN | 0.00573427999 | 246.3896 | 439.393
6968.456 | -0.129 | 176.12289 | 5.73858592e-05 | 9.91e+37 | NaN | 0.00573858592 | 246.5747 | 439.7229
6975.706 | -0.129 | 176.24066 | 5.74132479e-05 | 9.91e+37 | NaN | 0.00574132479 | 246.6923 | 439.9328
6982.965 | -0.129 | 176.35977 | 5.73446035e-05 | 9.91e+37 | NaN | 0.00573446035 | 246.3974 | 439.4068
6990.29 | -0.129 | 176.48067 | 5.73856334e-05 | 9.91e+37 | NaN | 0.00573856334 | 246.5737 | 439.7212
6997.496 | -0.129 | 176.60231 | 5.73927408e-05 | 9.91e+37 | NaN | 0.00573927408 | 246.6042 | 439.7757
7004.89 | -0.129 | 176.72775 | 5.73702138e-05 | 9.91e+37 | NaN | 0.00573702138 | 246.5074 | 439.603
7012.169 | -0.129 | 176.84824 | 5.74304752e-05 | 9.91e+37 | NaN | 0.00574304752 | 246.7664 | 440.0648
7019.631 | -0.129 | 176.97623 | 5.73373103e-05 | 9.91e+37 | NaN | 0.00573373103 | 246.3661 | 439.3509
7026.921 | -0.129 | 177.09242 | 5.74399171e-05 | 9.91e+37 | NaN | 0.00574399171 | 246.8069 | 440.1372
7034.173 | -0.129 | 177.21385 | 5.75308127e-05 | 9.91e+37 | NaN | 0.00575308127 | 247.1975 | 440.8336
7041.501 | -0.129 | 177.34093 | 5.75171383e-05 | 9.91e+37 | NaN | 0.00575171383 | 247.1387 | 440.7289
7048.842 | -0.129 | 177.45839 | 5.74790606e-05 | 9.91e+37 | NaN | 0.00574790606 | 246.9751 | 440.4371
7056.171 | -0.129 | 177.57968 | 5.75887214e-05 | 9.91e+37 | NaN | 0.00575887214 | 247.4463 | 441.2774
7063.501 | -0.129 | 177.70522 | 5.75252603e-05 | 9.91e+37 | NaN | 0.00575252603 | 247.1736 | 440.7911
7070.967 | -0.129 | 177.82755 | 5.74778502e-05 | 9.91e+37 | NaN | 0.00574778502 | 246.9699 | 440.4278
7078.31 | -0.129 | 177.95238 | 5.75128633e-05 | 9.91e+37 | NaN | 0.00575128633 | 247.1204 | 440.6961
7085.588 | -0.129 | 178.07101 | 5.74893503e-05 | 9.91e+37 | NaN | 0.00574893503 | 247.0193 | 440.5159
7092.921 | -0.129 | 178.19043 | 5.75449055e-05 | 9.91e+37 | NaN | 0.00575449055 | 247.258 | 440.9416
7100.237 | -0.129 | 178.31944 | 5.75154559e-05 | 9.91e+37 | NaN | 0.00575154559 | 247.1315 | 440.716
7107.568 | -0.129 | 178.43689 | 5.7492605e-05 | 9.91e+37 | NaN | 0.0057492605 | 247.0333 | 440.5409
7114.829 | -0.129 | 178.55615 | 5.75632389e-05 | 9.91e+37 | NaN | 0.00575632389 | 247.3368 | 441.0821
7122.11 | -0.129 | 178.67761 | 5.75662823e-05 | 9.91e+37 | NaN | 0.00575662823 | 247.3499 | 441.1054
7129.431 | -0.129 | 178.79707 | 5.76708585e-05 | 9.91e+37 | NaN | 0.00576708585 | 247.7992 | 441.9068
7136.701 | -0.129 | 178.92088 | 5.76445223e-05 | 9.91e+37 | NaN | 0.00576445223 | 247.6861 | 441.705
7144.071 | -0.129 | 179.05075 | 5.76348498e-05 | 9.91e+37 | NaN | 0.00576348498 | 247.6445 | 441.6308
7151.336 | -0.129 | 179.16978 | 5.76783493e-05 | 9.91e+37 | NaN | 0.00576783493 | 247.8314 | 441.9642
7158.63 | -0.129 | 179.28917 | 5.76573438e-05 | 9.91e+37 | NaN | 0.00576573438 | 247.7412 | 441.8032
7165.89 | -0.129 | 179.40955 | 5.77567831e-05 | 9.91e+37 | NaN | 0.00577567831 | 248.1684 | 442.5652
7173.223 | -0.129 | 179.53465 | 5.76777745e-05 | 9.91e+37 | NaN | 0.00576777745 | 247.829 | 441.9598
7180.646 | -0.129 | 179.65514 | 5.78653693e-05 | 9.91e+37 | NaN | 0.00578653693 | 248.635 | 443.3972
7187.883 | -0.129 | 179.7762 | 5.77520381e-05 | 9.91e+37 | NaN | 0.00577520381 | 248.1481 | 442.5288
7195.217 | -0.129 | 179.8996 | 5.77368141e-05 | 9.91e+37 | NaN | 0.00577368141 | 248.0826 | 442.4121
7202.555 | -0.129 | 180.02368 | 5.76383165e-05 | 9.91e+37 | NaN | 0.00576383165 | 247.6594 | 441.6574
7209.881 | -0.129 | 180.14397 | 5.77452188e-05 | 9.91e+37 | NaN | 0.00577452188 | 248.1188 | 442.4766
7217.198 | -0.129 | 180.26208 | 5.77504924e-05 | 9.91e+37 | NaN | 0.00577504924 | 248.1414 | 442.517
7224.561 | -0.129 | 180.3896 | 5.78047403e-05 | 9.91e+37 | NaN | 0.00578047403 | 248.3745 | 442.9326
7231.894 | -0.129 | 180.50908 | 5.77846739e-05 | 9.91e+37 | NaN | 0.00577846739 | 248.2883 | 442.7789
7239.221 | -0.129 | 180.63631 | 5.77881234e-05 | 9.91e+37 | NaN | 0.00577881234 | 248.3031 | 442.8053
7246.556 | -0.129 | 180.75525 | 5.78797072e-05 | 9.91e+37 | NaN | 0.00578797072 | 248.6966 | 443.5071
7253.96 | -0.129 | 180.87633 | 5.78010153e-05 | 9.91e+37 | NaN | 0.00578010153 | 248.3585 | 442.9041
7261.205 | -0.129 | 181.00046 | 5.77945516e-05 | 9.91e+37 | NaN | 0.00577945516 | 248.3307 | 442.8546
7268.49 | -0.129 | 181.1239 | 5.79186341e-05 | 9.91e+37 | NaN | 0.00579186341 | 248.8639 | 443.8054
7275.751 | -0.129 | 181.24283 | 5.79814132e-05 | 9.91e+37 | NaN | 0.00579814132 | 249.1336 | 444.2864
7283.07 | -0.129 | 181.36807 | 5.78262826e-05 | 9.91e+37 | NaN | 0.00578262826 | 248.4671 | 443.0977
7290.48 | -0.129 | 181.48901 | 5.78474291e-05 | 9.91e+37 | NaN | 0.00578474291 | 248.5579 | 443.2597
7297.821 | -0.129 | 181.6067 | 5.78682903e-05 | 9.91e+37 | NaN | 0.00578682903 | 248.6476 | 443.4196
7305.092 | -0.129 | 181.73521 | 5.78554538e-05 | 9.91e+37 | NaN | 0.00578554538 | 248.5924 | 443.3212
7312.471 | -0.129 | 181.85684 | 5.78940995e-05 | 9.91e+37 | NaN | 0.00578940995 | 248.7585 | 443.6174
7319.738 | -0.129 | 181.97926 | 5.79433588e-05 | 9.91e+37 | NaN | 0.00579433588 | 248.9701 | 443.9948
7327.071 | -0.129 | 182.09949 | 5.78607542e-05 | 9.91e+37 | NaN | 0.00578607542 | 248.6152 | 443.3618
7334.416 | -0.129 | 182.21835 | 5.79286192e-05 | 9.91e+37 | NaN | 0.00579286192 | 248.9068 | 443.8819
7341.746 | -0.129 | 182.34729 | 5.79015933e-05 | 9.91e+37 | NaN | 0.00579015933 | 248.7907 | 443.6748
7349.065 | -0.129 | 182.46669 | 5.79838896e-05 | 9.91e+37 | NaN | 0.00579838896 | 249.1443 | 444.3054
7356.351 | -0.129 | 182.58797 | 5.79506078e-05 | 9.91e+37 | NaN | 0.00579506078 | 249.0013 | 444.0504
7363.742 | -0.129 | 182.71283 | 5.79289511e-05 | 9.91e+37 | NaN | 0.00579289511 | 248.9082 | 443.8844
7371.153 | -0.129 | 182.83815 | 5.78865696e-05 | 9.91e+37 | NaN | 0.00578865696 | 248.7261 | 443.5597
7378.486 | -0.129 | 182.95644 | 5.80829531e-05 | 9.91e+37 | NaN | 0.00580829531 | 249.5699 | 445.0645
7385.753 | -0.129 | 183.07574 | 5.80453764e-05 | 9.91e+37 | NaN | 0.00580453764 | 249.4085 | 444.7765
7393.068 | -0.129 | 183.19672 | 5.8120506e-05 | 9.91e+37 | NaN | 0.0058120506 | 249.7313 | 445.3522
7400.419 | -0.129 | 183.32413 | 5.80324879e-05 | 9.91e+37 | NaN | 0.00580324879 | 249.3531 | 444.6778
7407.74 | -0.129 | 183.44412 | 5.8082101e-05 | 9.91e+37 | NaN | 0.0058082101 | 249.5663 | 445.0579
7415.079 | -0.129 | 183.56447 | 5.80711295e-05 | 9.91e+37 | NaN | 0.00580711295 | 249.5191 | 444.9739
7422.41 | -0.129 | 183.69215 | 5.82237029e-05 | 9.91e+37 | NaN | 0.00582237029 | 250.1747 | 446.143
7429.74 | -0.129 | 183.81216 | 5.81791986e-05 | 9.91e+37 | NaN | 0.00581791986 | 249.9835 | 445.8019
7437.088 | -0.129 | 183.93272 | 5.81355561e-05 | 9.91e+37 | NaN | 0.00581355561 | 249.7959 | 445.4675
7444.399 | -0.129 | 184.05524 | 5.80137892e-05 | 9.91e+37 | NaN | 0.00580137892 | 249.2727 | 444.5345
7451.617 | -0.129 | 184.17767 | 5.80832367e-05 | 9.91e+37 | NaN | 0.00580832367 | 249.5711 | 445.0666
7458.989 | -0.129 | 184.29784 | 5.81129487e-05 | 9.91e+37 | NaN | 0.00581129487 | 249.6988 | 445.2943
7466.292 | -0.129 | 184.42432 | 5.80825756e-05 | 9.91e+37 | NaN | 0.00580825756 | 249.5683 | 445.0616
7473.627 | -0.129 | 184.5437 | 5.80883548e-05 | 9.91e+37 | NaN | 0.00580883548 | 249.5931 | 445.1059
7480.954 | -0.129 | 184.66302 | 5.81424918e-05 | 9.91e+37 | NaN | 0.00581424918 | 249.8257 | 445.5207
7488.283 | -0.129 | 184.78999 | 5.81306721e-05 | 9.91e+37 | NaN | 0.00581306721 | 249.775 | 445.4301
7495.564 | -0.129 | 184.90918 | 5.81594404e-05 | 9.91e+37 | NaN | 0.00581594404 | 249.8986 | 445.6506
7502.819 | -0.129 | 185.02731 | 5.81002516e-05 | 9.91e+37 | NaN | 0.00581002516 | 249.6442 | 445.197
7510.154 | -0.129 | 185.14816 | 5.81674279e-05 | 9.91e+37 | NaN | 0.00581674279 | 249.9329 | 445.7118
7517.551 | -0.129 | 185.27635 | 5.81762201e-05 | 9.91e+37 | NaN | 0.00581762201 | 249.9707 | 445.7791
7524.897 | -0.129 | 185.39856 | 5.82324404e-05 | 9.91e+37 | NaN | 0.00582324404 | 250.2122 | 446.2099
7532.239 | -0.129 | 185.51837 | 5.82281126e-05 | 9.91e+37 | NaN | 0.00582281126 | 250.1936 | 446.1768
7539.63 | -0.129 | 185.64343 | 5.82892033e-05 | 9.91e+37 | NaN | 0.00582892033 | 250.4561 | 446.6449
7546.901 | -0.129 | 185.76396 | 5.82621913e-05 | 9.91e+37 | NaN | 0.00582621913 | 250.3401 | 446.4379
7554.28 | -0.129 | 185.8838 | 5.83098149e-05 | 9.91e+37 | NaN | 0.00583098149 | 250.5447 | 446.8028
7561.642 | -0.129 | 186.00633 | 5.82938956e-05 | 9.91e+37 | NaN | 0.00582938956 | 250.4763 | 446.6808
7568.963 | -0.129 | 186.13885 | 5.82819253e-05 | 9.91e+37 | NaN | 0.00582819253 | 250.4249 | 446.5891
7576.285 | -0.129 | 186.25618 | 5.83173165e-05 | 9.91e+37 | NaN | 0.00583173165 | 250.5769 | 446.8603
7583.572 | -0.129 | 186.37685 | 5.83092756e-05 | 9.91e+37 | NaN | 0.00583092756 | 250.5424 | 446.7987
7590.888 | -0.129 | 186.49469 | 5.82656575e-05 | 9.91e+37 | NaN | 0.00582656575 | 250.355 | 446.4644
7598.147 | -0.129 | 186.62253 | 5.82883231e-05 | 9.91e+37 | NaN | 0.00582883231 | 250.4524 | 446.6381
7605.463 | -0.129 | 186.74171 | 5.83538173e-05 | 9.91e+37 | NaN | 0.00583538173 | 250.7338 | 447.14
7612.754 | -0.129 | 186.86301 | 5.83620158e-05 | 9.91e+37 | NaN | 0.00583620158 | 250.769 | 447.2028
7620.081 | -0.129 | 186.99069 | 5.83656275e-05 | 9.91e+37 | NaN | 0.00583656275 | 250.7845 | 447.2305
7627.325 | -0.129 | 187.10646 | 5.83723441e-05 | 9.91e+37 | NaN | 0.00583723441 | 250.8134 | 447.2819
7634.671 | -0.129 | 187.22452 | 5.84352283e-05 | 9.91e+37 | NaN | 0.00584352283 | 251.0836 | 447.7638
7642.068 | -0.129 | 187.35287 | 5.8362985e-05 | 9.91e+37 | NaN | 0.0058362985 | 250.7732 | 447.2102
7649.333 | -0.129 | 187.47145 | 5.84592041e-05 | 9.91e+37 | NaN | 0.00584592041 | 251.1866 | 447.9475
7656.671 | -0.129 | 187.593 | 5.8444931e-05 | 9.91e+37 | NaN | 0.0058444931 | 251.1253 | 447.8381
7663.996 | -0.129 | 187.72229 | 5.85577483e-05 | 9.91e+37 | NaN | 0.00585577483 | 251.61 | 448.7026
7671.397 | -0.129 | 187.84131 | 5.84121854e-05 | 9.91e+37 | NaN | 0.00584121854 | 250.9846 | 447.5872
7678.74 | -0.129 | 187.96483 | 5.84573641e-05 | 9.91e+37 | NaN | 0.00584573641 | 251.1787 | 447.9334
7685.983 | -0.129 | 188.08392 | 5.85433763e-05 | 9.91e+37 | NaN | 0.00585433763 | 251.5483 | 448.5925
7693.413 | -0.129 | 188.2047 | 5.84324362e-05 | 9.91e+37 | NaN | 0.00584324362 | 251.0716 | 447.7424
7700.734 | -0.129 | 188.33153 | 5.84882689e-05 | 9.91e+37 | NaN | 0.00584882689 | 251.3115 | 448.1702
7707.98 | -0.129 | 188.45305 | 5.84528895e-05 | 9.91e+37 | NaN | 0.00584528895 | 251.1595 | 447.8991
7715.319 | -0.129 | 188.56969 | 5.84111197e-05 | 9.91e+37 | NaN | 0.00584111197 | 250.98 | 447.5791
7722.609 | -0.129 | 188.69171 | 5.85347253e-05 | 9.91e+37 | NaN | 0.00585347253 | 251.5111 | 448.5262
7729.916 | -0.129 | 188.82025 | 5.85566681e-05 | 9.91e+37 | NaN | 0.00585566681 | 251.6054 | 448.6943
7737.333 | -0.129 | 188.93431 | 5.85252642e-05 | 9.91e+37 | NaN | 0.00585252642 | 251.4704 | 448.4537
7744.66 | -0.129 | 189.06296 | 5.86195789e-05 | 9.91e+37 | NaN | 0.00586195789 | 251.8757 | 449.1764
7751.953 | -0.129 | 189.18495 | 5.85689434e-05 | 9.91e+37 | NaN | 0.00585689434 | 251.6581 | 448.7884
7759.189 | -0.129 | 189.30534 | 5.86426616e-05 | 9.91e+37 | NaN | 0.00586426616 | 251.9749 | 449.3533
7766.531 | -0.129 | 189.43007 | 5.85694724e-05 | 9.91e+37 | NaN | 0.00585694724 | 251.6604 | 448.7924
7773.803 | -0.129 | 189.55008 | 5.85619594e-05 | 9.91e+37 | NaN | 0.00585619594 | 251.6281 | 448.7349
7781.062 | -0.129 | 189.67023 | 5.85218001e-05 | 9.91e+37 | NaN | 0.00585218001 | 251.4556 | 448.4272
7788.399 | -0.129 | 189.78989 | 5.86361648e-05 | 9.91e+37 | NaN | 0.00586361648 | 251.947 | 449.3035
7795.79 | -0.129 | 189.91853 | 5.85391691e-05 | 9.91e+37 | NaN | 0.00585391691 | 251.5302 | 448.5602
7803.134 | -0.129 | 190.03839 | 5.86539905e-05 | 9.91e+37 | NaN | 0.00586539905 | 252.0235 | 449.4401
7810.402 | -0.129 | 190.15961 | 5.86448812e-05 | 9.91e+37 | NaN | 0.00586448812 | 251.9844 | 449.3703
7817.746 | -0.129 | 190.2805 | 5.87005047e-05 | 9.91e+37 | NaN | 0.00587005047 | 252.2234 | 449.7965
7825.01 | -0.129 | 190.40088 | 5.86932842e-05 | 9.91e+37 | NaN | 0.00586932842 | 252.1924 | 449.7412
7832.349 | -0.129 | 190.52139 | 5.87092003e-05 | 9.91e+37 | NaN | 0.00587092003 | 252.2608 | 449.8631
7839.599 | -0.129 | 190.65057 | 5.87095688e-05 | 9.91e+37 | NaN | 0.00587095688 | 252.2624 | 449.8659
7846.961 | -0.129 | 190.76962 | 5.86677804e-05 | 9.91e+37 | NaN | 0.00586677804 | 252.0828 | 449.5457
7854.251 | -0.129 | 190.89194 | 5.87676282e-05 | 9.91e+37 | NaN | 0.00587676282 | 252.5118 | 450.3108
7861.675 | -0.129 | 191.01596 | 5.87093641e-05 | 9.91e+37 | NaN | 0.00587093641 | 252.2615 | 449.8644
7868.926 | -0.129 | 191.13452 | 5.87863957e-05 | 9.91e+37 | NaN | 0.00587863957 | 252.5925 | 450.4546
7876.203 | -0.129 | 191.25055 | 5.87631385e-05 | 9.91e+37 | NaN | 0.00587631385 | 252.4925 | 450.2764
7883.544 | -0.129 | 191.3782 | 5.87244808e-05 | 9.91e+37 | NaN | 0.00587244808 | 252.3264 | 449.9802
7890.926 | -0.129 | 191.50015 | 5.88367559e-05 | 9.91e+37 | NaN | 0.00588367559 | 252.8088 | 450.8405
7898.363 | -0.129 | 191.6279 | 5.8858073e-05 | 9.91e+37 | NaN | 0.0058858073 | 252.9004 | 451.0039
7905.593 | -0.129 | 191.74832 | 5.88775703e-05 | 9.91e+37 | NaN | 0.00588775703 | 252.9842 | 451.1533
7912.912 | -0.129 | 191.86597 | 5.88344371e-05 | 9.91e+37 | NaN | 0.00588344371 | 252.7989 | 450.8228
7920.254 | -0.129 | 191.98659 | 5.88459648e-05 | 9.91e+37 | NaN | 0.00588459648 | 252.8484 | 450.9111
7927.593 | -0.129 | 192.11269 | 5.89350311e-05 | 9.91e+37 | NaN | 0.00589350311 | 253.2311 | 451.5936
7934.92 | -0.129 | 192.24168 | 5.88833381e-05 | 9.91e+37 | NaN | 0.00588833381 | 253.009 | 451.1975
7942.32 | -0.129 | 192.35966 | 5.89533068e-05 | 9.91e+37 | NaN | 0.00589533068 | 253.3096 | 451.7336
7949.72 | -0.129 | 192.48647 | 5.89748228e-05 | 9.91e+37 | NaN | 0.00589748228 | 253.4021 | 451.8985
7957.03 | -0.129 | 192.60545 | 5.88981573e-05 | 9.91e+37 | NaN | 0.00588981573 | 253.0727 | 451.311
7964.32 | -0.129 | 192.72662 | 5.89952369e-05 | 9.91e+37 | NaN | 0.00589952369 | 253.4898 | 452.0549
7971.566 | -0.129 | 192.8436 | 5.90091815e-05 | 9.91e+37 | NaN | 0.00590091815 | 253.5497 | 452.1617
7978.833 | -0.129 | 192.9678 | 5.89829275e-05 | 9.91e+37 | NaN | 0.00589829275 | 253.4369 | 451.9606
7986.177 | -0.129 | 193.08971 | 5.90495445e-05 | 9.91e+37 | NaN | 0.00590495445 | 253.7232 | 452.471
7993.504 | -0.129 | 193.20894 | 5.91104319e-05 | 9.91e+37 | NaN | 0.00591104319 | 253.9848 | 452.9376
8000.839 | -0.129 | 193.33429 | 5.90547031e-05 | 9.91e+37 | NaN | 0.00590547031 | 253.7453 | 452.5106
8008.179 | -0.129 | 193.45819 | 5.90232971e-05 | 9.91e+37 | NaN | 0.00590232971 | 253.6104 | 452.2699
8015.439 | -0.129 | 193.57487 | 5.90065834e-05 | 9.91e+37 | NaN | 0.00590065834 | 253.5386 | 452.1418
8022.696 | -0.129 | 193.69562 | 5.90563964e-05 | 9.91e+37 | NaN | 0.00590563964 | 253.7526 | 452.5235
8030.013 | -0.129 | 193.8248 | 5.91470825e-05 | 9.91e+37 | NaN | 0.00591470825 | 254.1423 | 453.2184
8037.289 | -0.129 | 193.94608 | 5.90750931e-05 | 9.91e+37 | NaN | 0.00590750931 | 253.8329 | 452.6668
8044.564 | -0.129 | 194.06554 | 5.91109545e-05 | 9.91e+37 | NaN | 0.00591109545 | 253.987 | 452.9416
8051.819 | -0.129 | 194.18506 | 5.91886066e-05 | 9.91e+37 | NaN | 0.00591886066 | 254.3207 | 453.5366
8059.151 | -0.129 | 194.31114 | 5.91190308e-05 | 9.91e+37 | NaN | 0.00591190308 | 254.0217 | 453.0035
8066.568 | -0.129 | 194.4283 | 5.90440073e-05 | 9.91e+37 | NaN | 0.00590440073 | 253.6994 | 452.4286
8073.82 | -0.129 | 194.55157 | 5.91794699e-05 | 9.91e+37 | NaN | 0.00591794699 | 254.2814 | 453.4666
8081.149 | -0.129 | 194.67656 | 5.90533753e-05 | 9.91e+37 | NaN | 0.00590533753 | 253.7396 | 452.5004
8088.483 | -0.129 | 194.7986 | 5.90804836e-05 | 9.91e+37 | NaN | 0.00590804836 | 253.8561 | 452.7081
8095.794 | -0.129 | 194.91475 | 5.91237783e-05 | 9.91e+37 | NaN | 0.00591237783 | 254.0421 | 453.0399
8103.099 | -0.129 | 195.03929 | 5.92001153e-05 | 9.91e+37 | NaN | 0.00592001153 | 254.3701 | 453.6248
8110.353 | -0.129 | 195.16165 | 5.91462542e-05 | 9.91e+37 | NaN | 0.00591462542 | 254.1387 | 453.2121
8117.662 | -0.129 | 195.28134 | 5.91202756e-05 | 9.91e+37 | NaN | 0.00591202756 | 254.0271 | 453.013
8125.02 | -0.129 | 195.40948 | 5.93025695e-05 | 9.91e+37 | NaN | 0.00593025695 | 254.8104 | 454.4099
8132.288 | -0.129 | 195.52925 | 5.91225155e-05 | 9.91e+37 | NaN | 0.00591225155 | 254.0367 | 453.0302
8139.605 | -0.129 | 195.64917 | 5.91766353e-05 | 9.91e+37 | NaN | 0.00591766353 | 254.2692 | 453.4449
8146.879 | -0.129 | 195.76923 | 5.91908068e-05 | 9.91e+37 | NaN | 0.00591908068 | 254.3301 | 453.5535
8154.272 | -0.129 | 195.89708 | 5.91379457e-05 | 9.91e+37 | NaN | 0.00591379457 | 254.103 | 453.1484
8161.662 | -0.129 | 196.01563 | 5.92064525e-05 | 9.91e+37 | NaN | 0.00592064525 | 254.3974 | 453.6733
8168.948 | -0.129 | 196.1371 | 5.92071669e-05 | 9.91e+37 | NaN | 0.00592071669 | 254.4004 | 453.6788
8176.262 | -0.129 | 196.26021 | 5.92847575e-05 | 9.91e+37 | NaN | 0.00592847575 | 254.7338 | 454.2734
8183.53 | -0.129 | 196.38327 | 5.92913388e-05 | 9.91e+37 | NaN | 0.00592913388 | 254.7621 | 454.3238
8190.88 | -0.129 | 196.50827 | 5.92830559e-05 | 9.91e+37 | NaN | 0.00592830559 | 254.7265 | 454.2603
8198.204 | -0.129 | 196.62822 | 5.92741836e-05 | 9.91e+37 | NaN | 0.00592741836 | 254.6884 | 454.1923
8205.52 | -0.129 | 196.7449 | 5.93306269e-05 | 9.91e+37 | NaN | 0.00593306269 | 254.9309 | 454.6248
8212.87 | -0.129 | 196.87285 | 5.93729712e-05 | 9.91e+37 | NaN | 0.00593729712 | 255.1129 | 454.9493
8220.188 | -0.129 | 196.9955 | 5.93901188e-05 | 9.91e+37 | NaN | 0.00593901188 | 255.1865 | 455.0807
8227.536 | -0.129 | 197.13132 | 5.94202769e-05 | 9.91e+37 | NaN | 0.00594202769 | 255.3161 | 455.3118
8234.803 | -0.129 | 197.23788 | 5.94059105e-05 | 9.91e+37 | NaN | 0.00594059105 | 255.2544 | 455.2017
8242.07 | -0.129 | 197.34885 | 5.9421307e-05 | 9.91e+37 | NaN | 0.0059421307 | 255.3205 | 455.3197
8249.412 | -0.129 | 197.47504 | 5.93772327e-05 | 9.91e+37 | NaN | 0.00593772327 | 255.1312 | 454.982
8256.735 | -0.129 | 197.60619 | 5.94490324e-05 | 9.91e+37 | NaN | 0.00594490324 | 255.4397 | 455.5321
8264.147 | -0.129 | 197.72787 | 5.94932712e-05 | 9.91e+37 | NaN | 0.00594932712 | 255.6298 | 455.8711
8271.417 | -0.129 | 197.84833 | 5.95389157e-05 | 9.91e+37 | NaN | 0.00595389157 | 255.8259 | 456.2209
8278.729 | -0.129 | 197.96683 | 5.96248249e-05 | 9.91e+37 | NaN | 0.00596248249 | 256.195 | 456.8792
8286.15 | -0.129 | 198.07355 | 5.9575058e-05 | 9.91e+37 | NaN | 0.0059575058 | 255.9812 | 456.4978
8293.407 | -0.129 | 198.21445 | 5.95145198e-05 | 9.91e+37 | NaN | 0.00595145198 | 255.7211 | 456.0339
8300.73 | -0.129 | 198.34352 | 5.95467212e-05 | 9.91e+37 | NaN | 0.00595467212 | 255.8594 | 456.2807
8308.057 | -0.129 | 198.46378 | 5.95955902e-05 | 9.91e+37 | NaN | 0.00595955902 | 256.0694 | 456.6551
8315.35 | -0.129 | 198.57864 | 5.94838198e-05 | 9.91e+37 | NaN | 0.00594838198 | 255.5891 | 455.7987
8322.629 | -0.129 | 198.70146 | 5.96095395e-05 | 9.91e+37 | NaN | 0.00596095395 | 256.1293 | 456.762
8329.933 | -0.129 | 198.8233 | 5.95263981e-05 | 9.91e+37 | NaN | 0.00595263981 | 255.7721 | 456.125
8337.252 | -0.129 | 198.94481 | 5.95470111e-05 | 9.91e+37 | NaN | 0.00595470111 | 255.8607 | 456.2829
8344.59 | -0.129 | 199.06786 | 5.95560561e-05 | 9.91e+37 | NaN | 0.00595560561 | 255.8995 | 456.3522
8351.921 | -0.129 | 199.19783 | 5.95832028e-05 | 9.91e+37 | NaN | 0.00595832028 | 256.0162 | 456.5602
8359.129 | -0.129 | 199.30231 | 5.96202361e-05 | 9.91e+37 | NaN | 0.00596202361 | 256.1753 | 456.844
8366.403 | -0.129 | 199.42018 | 5.97140996e-05 | 9.91e+37 | NaN | 0.00597140996 | 256.5786 | 457.5632
8373.724 | -0.129 | 199.55011 | 5.96628016e-05 | 9.91e+37 | NaN | 0.00596628016 | 256.3582 | 457.1702
8381.089 | -0.129 | 199.67738 | 5.9549645e-05 | 9.91e+37 | NaN | 0.0059549645 | 255.872 | 456.3031
8388.464 | -0.129 | 199.80411 | 5.96167144e-05 | 9.91e+37 | NaN | 0.00596167144 | 256.1602 | 456.817
8395.72 | -0.129 | 199.92329 | 5.9674873e-05 | 9.91e+37 | NaN | 0.0059674873 | 256.4101 | 457.2627
8403.137 | -0.129 | 200.04352 | 5.96306968e-05 | 9.91e+37 | NaN | 0.00596306968 | 256.2202 | 456.9241
8410.568 | -0.129 | 200.1572 | 5.95816649e-05 | 9.91e+37 | NaN | 0.00595816649 | 256.0096 | 456.5484
8417.794 | -0.129 | 200.28809 | 5.95682257e-05 | 9.91e+37 | NaN | 0.00595682257 | 255.9518 | 456.4455
8425.078 | -0.129 | 200.41394 | 5.95701236e-05 | 9.91e+37 | NaN | 0.00595701236 | 255.96 | 456.46
8432.454 | -0.129 | 200.53925 | 5.95680529e-05 | 9.91e+37 | NaN | 0.00595680529 | 255.9511 | 456.4441
8439.741 | -0.129 | 200.65221 | 5.95853596e-05 | 9.91e+37 | NaN | 0.00595853596 | 256.0254 | 456.5768
8446.99 | -0.129 | 200.77095 | 5.97098653e-05 | 9.91e+37 | NaN | 0.00597098653 | 256.5604 | 457.5308
8454.269 | -0.129 | 200.89243 | 5.96225e-05 | 9.91e+37 | NaN | 0.00596225 | 256.185 | 456.8613
8461.522 | -0.129 | 201.01666 | 5.97031666e-05 | 9.91e+37 | NaN | 0.00597031666 | 256.5316 | 457.4795
8468.941 | -0.129 | 201.1441 | 5.96871696e-05 | 9.91e+37 | NaN | 0.00596871696 | 256.4629 | 457.3569
8476.268 | -0.129 | 201.26793 | 5.958645e-05 | 9.91e+37 | NaN | 0.005958645 | 256.0301 | 456.5851
8483.516 | -0.129 | 201.3831 | 5.96511986e-05 | 9.91e+37 | NaN | 0.00596511986 | 256.3083 | 457.0812
8490.861 | -0.129 | 201.50198 | 5.96536102e-05 | 9.91e+37 | NaN | 0.00596536102 | 256.3187 | 457.0997
8498.188 | -0.129 | 201.6322 | 5.97106012e-05 | 9.91e+37 | NaN | 0.00597106012 | 256.5636 | 457.5364
8505.519 | -0.129 | 201.75375 | 5.97162542e-05 | 9.91e+37 | NaN | 0.00597162542 | 256.5879 | 457.5797
8512.852 | -0.129 | 201.8752 | 5.97442993e-05 | 9.91e+37 | NaN | 0.00597442993 | 256.7084 | 457.7946
8520.176 | -0.129 | 201.99225 | 5.97346902e-05 | 9.91e+37 | NaN | 0.00597346902 | 256.6671 | 457.721
8527.452 | -0.129 | 202.11066 | 5.97492885e-05 | 9.91e+37 | NaN | 0.00597492885 | 256.7298 | 457.8329
8534.844 | -0.129 | 202.24236 | 5.97205137e-05 | 9.91e+37 | NaN | 0.00597205137 | 256.6062 | 457.6124
8542.19 | -0.129 | 202.36534 | 5.97477974e-05 | 9.91e+37 | NaN | 0.00597477974 | 256.7234 | 457.8214
8549.447 | -0.129 | 202.48488 | 5.97603214e-05 | 9.91e+37 | NaN | 0.00597603214 | 256.7772 | 457.9174
8556.71 | -0.129 | 202.60335 | 5.97708724e-05 | 9.91e+37 | NaN | 0.00597708724 | 256.8225 | 457.9983
8564.135 | -0.129 | 202.72533 | 5.98258741e-05 | 9.91e+37 | NaN | 0.00598258741 | 257.0589 | 458.4197
8571.437 | -0.129 | 202.8513 | 5.98367217e-05 | 9.91e+37 | NaN | 0.00598367217 | 257.1055 | 458.5028
8578.704 | -0.129 | 202.97406 | 5.98101345e-05 | 9.91e+37 | NaN | 0.00598101345 | 256.9912 | 458.2991
8585.983 | -0.129 | 203.09212 | 5.99254363e-05 | 9.91e+37 | NaN | 0.00599254363 | 257.4867 | 459.1826
8593.232 | -0.129 | 203.21367 | 5.97587756e-05 | 9.91e+37 | NaN | 0.00597587756 | 256.7706 | 457.9056
8600.568 | -0.129 | 203.33684 | 5.98542051e-05 | 9.91e+37 | NaN | 0.00598542051 | 257.1806 | 458.6368
8607.9 | -0.129 | 203.46042 | 5.99603769e-05 | 9.91e+37 | NaN | 0.00599603769 | 257.6368 | 459.4503
8615.233 | -0.129 | 203.5817 | 5.98028803e-05 | 9.91e+37 | NaN | 0.00598028803 | 256.9601 | 458.2435
8622.503 | -0.129 | 203.70555 | 5.98306942e-05 | 9.91e+37 | NaN | 0.00598306942 | 257.0796 | 458.4566
8629.759 | -0.129 | 203.83282 | 5.98797859e-05 | 9.91e+37 | NaN | 0.00598797859 | 257.2905 | 458.8328
8637.178 | -0.129 | 203.94614 | 5.99475358e-05 | 9.91e+37 | NaN | 0.00599475358 | 257.5816 | 459.3519
8644.438 | -0.129 | 204.06398 | 5.99605593e-05 | 9.91e+37 | NaN | 0.00599605593 | 257.6376 | 459.4517
8651.88 | -0.129 | 204.19127 | 5.99408399e-05 | 9.91e+37 | NaN | 0.00599408399 | 257.5529 | 459.3006
8659.113 | -0.129 | 204.31216 | 5.99022328e-05 | 9.91e+37 | NaN | 0.00599022328 | 257.387 | 459.0048
8666.369 | -0.129 | 204.43462 | 5.99750705e-05 | 9.91e+37 | NaN | 0.00599750705 | 257.6999 | 459.5629
8673.627 | -0.129 | 204.55441 | 6.00114708e-05 | 9.91e+37 | NaN | 0.00600114708 | 257.8563 | 459.8419
8680.847 | -0.129 | 204.67294 | 5.9976123e-05 | 9.91e+37 | NaN | 0.0059976123 | 257.7045 | 459.571
8688.105 | -0.129 | 204.79256 | 6.00342311e-05 | 9.91e+37 | NaN | 0.00600342311 | 257.9541 | 460.0163
8695.36 | -0.129 | 204.91652 | 6.00214621e-05 | 9.91e+37 | NaN | 0.00600214621 | 257.8993 | 459.9184
8702.638 | -0.129 | 205.03992 | 6.00992098e-05 | 9.91e+37 | NaN | 0.00600992098 | 258.2333 | 460.5142
8709.985 | -0.129 | 205.16089 | 6.00483558e-05 | 9.91e+37 | NaN | 0.00600483558 | 258.0148 | 460.1245
8717.302 | -0.129 | 205.28503 | 6.01647321e-05 | 9.91e+37 | NaN | 0.00601647321 | 258.5149 | 461.0162
8724.573 | -0.129 | 205.40512 | 6.02667383e-05 | 9.91e+37 | NaN | 0.00602667383 | 258.9532 | 461.7979
8731.887 | -0.129 | 205.52367 | 6.01580216e-05 | 9.91e+37 | NaN | 0.00601580216 | 258.486 | 460.9648
8739.237 | -0.129 | 205.6506 | 6.02518633e-05 | 9.91e+37 | NaN | 0.00602518633 | 258.8893 | 461.6839
8746.499 | -0.129 | 205.76849 | 6.0092114e-05 | 9.91e+37 | NaN | 0.0060092114 | 258.2029 | 460.4598
8753.742 | -0.129 | 205.89383 | 6.01630209e-05 | 9.91e+37 | NaN | 0.00601630209 | 258.5075 | 461.0031
8761.052 | -0.129 | 206.00867 | 6.02212714e-05 | 9.91e+37 | NaN | 0.00602212714 | 258.7578 | 461.4495
8768.433 | -0.129 | 206.13428 | 6.0182325e-05 | 9.91e+37 | NaN | 0.0060182325 | 258.5905 | 461.151
8775.755 | -0.129 | 206.25604 | 6.01510069e-05 | 9.91e+37 | NaN | 0.00601510069 | 258.4559 | 460.9111
8783.08 | -0.129 | 206.38199 | 6.02168236e-05 | 9.91e+37 | NaN | 0.00602168236 | 258.7387 | 461.4154
8790.497 | -0.129 | 206.5033 | 6.01606e-05 | 9.91e+37 | NaN | 0.00601606 | 258.4971 | 460.9846
8797.748 | -0.129 | 206.62332 | 6.02577515e-05 | 9.91e+37 | NaN | 0.00602577515 | 258.9146 | 461.729
8805.07 | -0.129 | 206.7466 | 6.02710215e-05 | 9.91e+37 | NaN | 0.00602710215 | 258.9716 | 461.8307
8812.283 | -0.129 | 206.86388 | 6.02669104e-05 | 9.91e+37 | NaN | 0.00602669104 | 258.9539 | 461.7992
8819.604 | -0.129 | 206.99007 | 6.02415699e-05 | 9.91e+37 | NaN | 0.00602415699 | 258.845 | 461.605
8826.931 | -0.129 | 207.11736 | 6.01755893e-05 | 9.91e+37 | NaN | 0.00601755893 | 258.5615 | 461.0994
8834.27 | -0.129 | 207.23616 | 6.02516843e-05 | 9.91e+37 | NaN | 0.00602516843 | 258.8885 | 461.6825
8841.61 | -0.129 | 207.3551 | 6.02454237e-05 | 9.91e+37 | NaN | 0.00602454237 | 258.8616 | 461.6345
8848.94 | -0.129 | 207.48117 | 6.02914103e-05 | 9.91e+37 | NaN | 0.00602914103 | 259.0592 | 461.9869
8856.205 | -0.129 | 207.60184 | 6.02438456e-05 | 9.91e+37 | NaN | 0.00602438456 | 258.8548 | 461.6224
8863.488 | -0.129 | 207.72336 | 6.0262397e-05 | 9.91e+37 | NaN | 0.0060262397 | 258.9345 | 461.7646
8870.947 | -0.129 | 207.8542 | 6.02356326e-05 | 9.91e+37 | NaN | 0.00602356326 | 258.8195 | 461.5595
8878.263 | -0.129 | 207.96855 | 6.02889719e-05 | 9.91e+37 | NaN | 0.00602889719 | 259.0487 | 461.9682
8885.474 | -0.129 | 208.08228 | 6.02196991e-05 | 9.91e+37 | NaN | 0.00602196991 | 258.7511 | 461.4374
8892.799 | -0.129 | 208.21039 | 6.02707138e-05 | 9.91e+37 | NaN | 0.00602707138 | 258.9703 | 461.8283
8900.212 | -0.129 | 208.33092 | 6.03162407e-05 | 9.91e+37 | NaN | 0.00603162407 | 259.1659 | 462.1772
8907.604 | -0.129 | 208.46054 | 6.04289278e-05 | 9.91e+37 | NaN | 0.00604289278 | 259.6501 | 463.0406
8914.934 | -0.129 | 208.5811 | 6.03864811e-05 | 9.91e+37 | NaN | 0.00603864811 | 259.4677 | 462.7154
8922.266 | -0.129 | 208.70061 | 6.0279049e-05 | 9.91e+37 | NaN | 0.0060279049 | 259.0061 | 461.8922
8929.586 | -0.129 | 208.8212 | 6.03732928e-05 | 9.91e+37 | NaN | 0.00603732928 | 259.411 | 462.6143
8936.92 | -0.129 | 208.94278 | 6.04851311e-05 | 9.91e+37 | NaN | 0.00604851311 | 259.8916 | 463.4713
8944.38 | -0.129 | 209.07489 | 6.03826715e-05 | 9.91e+37 | NaN | 0.00603826715 | 259.4513 | 462.6862
8951.731 | -0.129 | 209.19615 | 6.04651017e-05 | 9.91e+37 | NaN | 0.00604651017 | 259.8055 | 463.3178
8959.054 | -0.129 | 209.31877 | 6.05358124e-05 | 9.91e+37 | NaN | 0.00605358124 | 260.1093 | 463.8597
8966.331 | -0.129 | 209.43788 | 6.04823408e-05 | 9.91e+37 | NaN | 0.00604823408 | 259.8796 | 463.4499
8973.676 | -0.129 | 209.55637 | 6.0544486e-05 | 9.91e+37 | NaN | 0.0060544486 | 260.1466 | 463.9261
8981.005 | -0.129 | 209.67917 | 6.05503277e-05 | 9.91e+37 | NaN | 0.00605503277 | 260.1717 | 463.9709
8988.35 | -0.129 | 209.79868 | 6.05176252e-05 | 9.91e+37 | NaN | 0.00605176252 | 260.0312 | 463.7203
8995.673 | -0.129 | 209.9221 | 6.05894933e-05 | 9.91e+37 | NaN | 0.00605894933 | 260.34 | 464.271
9003.08 | -0.129 | 210.04803 | 6.05530152e-05 | 9.91e+37 | NaN | 0.00605530152 | 260.1832 | 463.9915
9010.328 | -0.129 | 210.16942 | 6.05372921e-05 | 9.91e+37 | NaN | 0.00605372921 | 260.1157 | 463.871
9017.601 | -0.129 | 210.28996 | 6.05860628e-05 | 9.91e+37 | NaN | 0.00605860628 | 260.3252 | 464.2447
9024.931 | -0.129 | 210.41608 | 6.05623713e-05 | 9.91e+37 | NaN | 0.00605623713 | 260.2234 | 464.0632
9032.205 | -0.129 | 210.53639 | 6.05517983e-05 | 9.91e+37 | NaN | 0.00605517983 | 260.178 | 463.9822
9039.531 | -0.129 | 210.65562 | 6.0610143e-05 | 9.91e+37 | NaN | 0.0060610143 | 260.4287 | 464.4292
9046.786 | -0.129 | 210.77968 | 6.06303972e-05 | 9.91e+37 | NaN | 0.00606303972 | 260.5157 | 464.5844
9054.224 | -0.129 | 210.89915 | 6.06657577e-05 | 9.91e+37 | NaN | 0.00606657577 | 260.6677 | 464.8554
9061.454 | -0.129 | 211.02127 | 6.05553671e-05 | 9.91e+37 | NaN | 0.00605553671 | 260.1934 | 464.0095
9068.933 | -0.129 | 211.15097 | 6.05611786e-05 | 9.91e+37 | NaN | 0.00605611786 | 260.2183 | 464.054
9076.264 | -0.129 | 211.26913 | 6.05348612e-05 | 9.91e+37 | NaN | 0.00605348612 | 260.1052 | 463.8524
9083.719 | -0.129 | 211.39415 | 6.06895973e-05 | 9.91e+37 | NaN | 0.00606895973 | 260.7701 | 465.038
9091.001 | -0.129 | 211.51357 | 6.06680315e-05 | 9.91e+37 | NaN | 0.00606680315 | 260.6774 | 464.8728
9098.252 | -0.129 | 211.63435 | 6.06125166e-05 | 9.91e+37 | NaN | 0.00606125166 | 260.4389 | 464.4474
9105.594 | -0.129 | 211.7608 | 6.06597269e-05 | 9.91e+37 | NaN | 0.00606597269 | 260.6418 | 464.8092
9112.918 | -0.129 | 211.88258 | 6.06407354e-05 | 9.91e+37 | NaN | 0.00606407354 | 260.5602 | 464.6636
9120.204 | -0.129 | 211.99956 | 6.07237786e-05 | 9.91e+37 | NaN | 0.00607237786 | 260.917 | 465.3
9127.469 | -0.129 | 212.12491 | 6.07794622e-05 | 9.91e+37 | NaN | 0.00607794622 | 261.1562 | 465.7266
9134.812 | -0.129 | 212.24438 | 6.07417147e-05 | 9.91e+37 | NaN | 0.00607417147 | 260.994 | 465.4374
9142.086 | -0.129 | 212.36549 | 6.06949747e-05 | 9.91e+37 | NaN | 0.00606949747 | 260.7932 | 465.0792
9149.404 | -0.129 | 212.48827 | 6.07901673e-05 | 9.91e+37 | NaN | 0.00607901673 | 261.2022 | 465.8087
9156.66 | -0.129 | 212.61319 | 6.07383146e-05 | 9.91e+37 | NaN | 0.00607383146 | 260.9794 | 465.4113
9164.019 | -0.129 | 212.7332 | 6.07436066e-05 | 9.91e+37 | NaN | 0.00607436066 | 261.0022 | 465.4519
9171.351 | -0.129 | 212.85689 | 6.08118399e-05 | 9.91e+37 | NaN | 0.00608118399 | 261.2954 | 465.9747
9178.602 | -0.129 | 212.97354 | 6.07454274e-05 | 9.91e+37 | NaN | 0.00607454274 | 261.01 | 465.4658
9185.951 | -0.129 | 213.10283 | 6.07359919e-05 | 9.91e+37 | NaN | 0.00607359919 | 260.9695 | 465.3935
9193.219 | -0.129 | 213.22162 | 6.07873521e-05 | 9.91e+37 | NaN | 0.00607873521 | 261.1901 | 465.7871
9200.619 | -0.129 | 213.34561 | 6.08055712e-05 | 9.91e+37 | NaN | 0.00608055712 | 261.2684 | 465.9267
9207.876 | -0.129 | 213.46416 | 6.07821696e-05 | 9.91e+37 | NaN | 0.00607821696 | 261.1679 | 465.7474
9215.204 | -0.129 | 213.58589 | 6.07847395e-05 | 9.91e+37 | NaN | 0.00607847395 | 261.1789 | 465.7671
9222.602 | -0.129 | 213.7108 | 6.08482041e-05 | 9.91e+37 | NaN | 0.00608482041 | 261.4516 | 466.2534
9229.873 | -0.129 | 213.83278 | 6.0786722e-05 | 9.91e+37 | NaN | 0.0060786722 | 261.1874 | 465.7823
9237.146 | -0.129 | 213.95525 | 6.08008824e-05 | 9.91e+37 | NaN | 0.00608008824 | 261.2483 | 465.8908
9244.484 | -0.129 | 214.07852 | 6.0857101e-05 | 9.91e+37 | NaN | 0.0060857101 | 261.4898 | 466.3216
9251.752 | -0.129 | 214.19409 | 6.08255843e-05 | 9.91e+37 | NaN | 0.00608255843 | 261.3544 | 466.0801
9259.073 | -0.129 | 214.31458 | 6.08756012e-05 | 9.91e+37 | NaN | 0.00608756012 | 261.5693 | 466.4633
9266.406 | -0.129 | 214.43814 | 6.08811524e-05 | 9.91e+37 | NaN | 0.00608811524 | 261.5932 | 466.5058
9273.799 | -0.129 | 214.56497 | 6.09133406e-05 | 9.91e+37 | NaN | 0.00609133406 | 261.7315 | 466.7525
9281.241 | -0.129 | 214.68538 | 6.08595788e-05 | 9.91e+37 | NaN | 0.00608595788 | 261.5005 | 466.3405
9288.536 | -0.129 | 214.80864 | 6.09635389e-05 | 9.91e+37 | NaN | 0.00609635389 | 261.9472 | 467.1371
9295.818 | -0.129 | 214.92659 | 6.08888458e-05 | 9.91e+37 | NaN | 0.00608888458 | 261.6262 | 466.5648
9303.068 | -0.129 | 215.05476 | 6.09371434e-05 | 9.91e+37 | NaN | 0.00609371434 | 261.8338 | 466.9349
9310.401 | -0.129 | 215.16882 | 6.10224393e-05 | 9.91e+37 | NaN | 0.00610224393 | 262.2003 | 467.5885
9317.734 | -0.129 | 215.30023 | 6.10475611e-05 | 9.91e+37 | NaN | 0.00610475611 | 262.3082 | 467.781
9325.081 | -0.129 | 215.42465 | 6.10067908e-05 | 9.91e+37 | NaN | 0.00610067908 | 262.133 | 467.4686
9332.539 | -0.129 | 215.5502 | 6.10452814e-05 | 9.91e+37 | NaN | 0.00610452814 | 262.2984 | 467.7635
9339.964 | -0.129 | 215.66602 | 6.096445e-05 | 9.91e+37 | NaN | 0.006096445 | 261.9511 | 467.1441
9347.213 | -0.129 | 215.78418 | 6.10745052e-05 | 9.91e+37 | NaN | 0.00610745052 | 262.424 | 467.9874
9354.551 | -0.129 | 215.91138 | 6.10362146e-05 | 9.91e+37 | NaN | 0.00610362146 | 262.2594 | 467.694
9361.861 | -0.129 | 216.03226 | 6.11142232e-05 | 9.91e+37 | NaN | 0.00611142232 | 262.5946 | 468.2918
9369.201 | -0.129 | 216.16541 | 6.10705919e-05 | 9.91e+37 | NaN | 0.00610705919 | 262.4072 | 467.9574
9376.526 | -0.129 | 216.27988 | 6.11360176e-05 | 9.91e+37 | NaN | 0.00611360176 | 262.6883 | 468.4588
9383.801 | -0.129 | 216.39395 | 6.10681387e-05 | 9.91e+37 | NaN | 0.00610681387 | 262.3966 | 467.9386
9391.061 | -0.129 | 216.51312 | 6.11744636e-05 | 9.91e+37 | NaN | 0.00611744636 | 262.8535 | 468.7534
9398.392 | -0.129 | 216.64119 | 6.11148818e-05 | 9.91e+37 | NaN | 0.00611148818 | 262.5975 | 468.2968
9405.726 | -0.129 | 216.76511 | 6.11251878e-05 | 9.91e+37 | NaN | 0.00611251878 | 262.6417 | 468.3758
9413.024 | -0.129 | 216.88544 | 6.106926e-05 | 9.91e+37 | NaN | 0.006106926 | 262.4014 | 467.9472
9420.259 | -0.129 | 217.00516 | 6.11945482e-05 | 9.91e+37 | NaN | 0.00611945482 | 262.9398 | 468.9073
9427.59 | -0.129 | 217.13353 | 6.11408961e-05 | 9.91e+37 | NaN | 0.00611408961 | 262.7092 | 468.4962
9434.93 | -0.129 | 217.24982 | 6.11861423e-05 | 9.91e+37 | NaN | 0.00611861423 | 262.9037 | 468.8429
9442.351 | -0.129 | 217.37721 | 6.11321977e-05 | 9.91e+37 | NaN | 0.00611321977 | 262.6719 | 468.4295
9449.661 | -0.129 | 217.50047 | 6.11996283e-05 | 9.91e+37 | NaN | 0.00611996283 | 262.9616 | 468.9462
9456.917 | -0.129 | 217.61909 | 6.12633917e-05 | 9.91e+37 | NaN | 0.00612633917 | 263.2356 | 469.4348
9464.254 | -0.129 | 217.74286 | 6.13267229e-05 | 9.91e+37 | NaN | 0.00613267229 | 263.5077 | 469.9201
9471.594 | -0.129 | 217.86172 | 6.13184862e-05 | 9.91e+37 | NaN | 0.00613184862 | 263.4723 | 469.8569
9478.932 | -0.129 | 217.98199 | 6.13603634e-05 | 9.91e+37 | NaN | 0.00613603634 | 263.6522 | 470.1778
9486.31 | -0.129 | 218.10973 | 6.1369485e-05 | 9.91e+37 | NaN | 0.0061369485 | 263.6914 | 470.2477
9493.65 | -0.129 | 218.2291 | 6.13505372e-05 | 9.91e+37 | NaN | 0.00613505372 | 263.61 | 470.1025
9500.98 | -0.129 | 218.35382 | 6.13080756e-05 | 9.91e+37 | NaN | 0.00613080756 | 263.4276 | 469.7772
9508.324 | -0.129 | 218.47487 | 6.14198493e-05 | 9.91e+37 | NaN | 0.00614198493 | 263.9078 | 470.6336
9515.649 | -0.129 | 218.59657 | 6.13475923e-05 | 9.91e+37 | NaN | 0.00613475923 | 263.5974 | 470.08
9522.998 | -0.129 | 218.72195 | 6.13485297e-05 | 9.91e+37 | NaN | 0.00613485297 | 263.6014 | 470.0872
9530.389 | -0.129 | 218.84172 | 6.14511566e-05 | 9.91e+37 | NaN | 0.00614511566 | 264.0424 | 470.8735
9537.653 | -0.129 | 218.96124 | 6.14245184e-05 | 9.91e+37 | NaN | 0.00614245184 | 263.9279 | 470.6694
9544.909 | -0.129 | 219.08957 | 6.14124342e-05 | 9.91e+37 | NaN | 0.00614124342 | 263.876 | 470.5768
9552.314 | -0.129 | 219.21347 | 6.14456042e-05 | 9.91e+37 | NaN | 0.00614456042 | 264.0185 | 470.831
9559.64 | -0.129 | 219.33315 | 6.14950116e-05 | 9.91e+37 | NaN | 0.00614950116 | 264.2308 | 471.2096
9566.981 | -0.129 | 219.45015 | 6.14946276e-05 | 9.91e+37 | NaN | 0.00614946276 | 264.2292 | 471.2066
9574.24 | -0.129 | 219.57419 | 6.15064764e-05 | 9.91e+37 | NaN | 0.00615064764 | 264.2801 | 471.2974
9581.596 | -0.129 | 219.69965 | 6.15278187e-05 | 9.91e+37 | NaN | 0.00615278187 | 264.3718 | 471.461
9588.907 | -0.129 | 219.81963 | 6.15301966e-05 | 9.91e+37 | NaN | 0.00615301966 | 264.382 | 471.4792
9596.188 | -0.129 | 219.93739 | 6.14393412e-05 | 9.91e+37 | NaN | 0.00614393412 | 263.9916 | 470.783
9603.51 | -0.129 | 220.06018 | 6.15366428e-05 | 9.91e+37 | NaN | 0.00615366428 | 264.4097 | 471.5286
9610.896 | -0.129 | 220.18576 | 6.15858435e-05 | 9.91e+37 | NaN | 0.00615858435 | 264.6211 | 471.9056
9618.243 | -0.129 | 220.30727 | 6.15659562e-05 | 9.91e+37 | NaN | 0.00615659562 | 264.5356 | 471.7532
9625.554 | -0.129 | 220.43124 | 6.15802442e-05 | 9.91e+37 | NaN | 0.00615802442 | 264.597 | 471.8627
9632.983 | -0.129 | 220.55045 | 6.16401424e-05 | 9.91e+37 | NaN | 0.00616401424 | 264.8544 | 472.3217
9640.301 | -0.129 | 220.67807 | 6.16226507e-05 | 9.91e+37 | NaN | 0.00616226507 | 264.7792 | 472.1876
9647.551 | -0.129 | 220.79832 | 6.16694899e-05 | 9.91e+37 | NaN | 0.00616694899 | 264.9805 | 472.5465
9654.877 | -0.129 | 220.91586 | 6.15461998e-05 | 9.91e+37 | NaN | 0.00615461998 | 264.4507 | 471.6018
9662.176 | -0.129 | 221.03741 | 6.1667921e-05 | 9.91e+37 | NaN | 0.0061667921 | 264.9738 | 472.5345
9669.544 | -0.129 | 221.16507 | 6.16230114e-05 | 9.91e+37 | NaN | 0.00616230114 | 264.7808 | 472.1904
9676.886 | -0.129 | 221.28352 | 6.15920421e-05 | 9.91e+37 | NaN | 0.00615920421 | 264.6477 | 471.9531
9684.283 | -0.129 | 221.41225 | 6.159855e-05 | 9.91e+37 | NaN | 0.006159855 | 264.6757 | 472.003
9691.548 | -0.129 | 221.53148 | 6.17028111e-05 | 9.91e+37 | NaN | 0.00617028111 | 265.1237 | 472.8019
9698.886 | -0.129 | 221.65894 | 6.16893479e-05 | 9.91e+37 | NaN | 0.00616893479 | 265.0658 | 472.6987
9706.154 | -0.129 | 221.77554 | 6.1767131e-05 | 9.91e+37 | NaN | 0.0061767131 | 265.4 | 473.2947
9713.483 | -0.129 | 221.89543 | 6.17083261e-05 | 9.91e+37 | NaN | 0.00617083261 | 265.1474 | 472.8441
9720.739 | -0.129 | 222.01624 | 6.17634842e-05 | 9.91e+37 | NaN | 0.00617634842 | 265.3844 | 473.2668
9728.069 | -0.129 | 222.14424 | 6.16615617e-05 | 9.91e+37 | NaN | 0.00616615617 | 264.9464 | 472.4858
9735.406 | -0.129 | 222.27046 | 6.18097353e-05 | 9.91e+37 | NaN | 0.00618097353 | 265.5831 | 473.6212
9742.733 | -0.129 | 222.38509 | 6.17591425e-05 | 9.91e+37 | NaN | 0.00617591425 | 265.3657 | 473.2335
9750.051 | -0.129 | 222.50299 | 6.1729377e-05 | 9.91e+37 | NaN | 0.0061729377 | 265.2378 | 473.0054
9757.326 | -0.129 | 222.62338 | 6.18365981e-05 | 9.91e+37 | NaN | 0.00618365981 | 265.6985 | 473.827
9764.597 | -0.129 | 222.74391 | 6.179408e-05 | 9.91e+37 | NaN | 0.006179408 | 265.5158 | 473.5012
9771.927 | -0.129 | 222.87357 | 6.17719751e-05 | 9.91e+37 | NaN | 0.00617719751 | 265.4209 | 473.3318
9779.19 | -0.129 | 222.99648 | 6.18527328e-05 | 9.91e+37 | NaN | 0.00618527328 | 265.7679 | 473.9506
9786.539 | -0.129 | 223.11476 | 6.1873447e-05 | 9.91e+37 | NaN | 0.0061873447 | 265.8569 | 474.1094
9793.872 | -0.129 | 223.24542 | 6.18132812e-05 | 9.91e+37 | NaN | 0.00618132812 | 265.5983 | 473.6483
9801.18 | -0.129 | 223.35995 | 6.19623093e-05 | 9.91e+37 | NaN | 0.00619623093 | 266.2387 | 474.7903
9808.52 | -0.129 | 223.47331 | 6.1867265e-05 | 9.91e+37 | NaN | 0.0061867265 | 265.8303 | 474.062
9815.859 | -0.129 | 223.60062 | 6.18753656e-05 | 9.91e+37 | NaN | 0.00618753656 | 265.8651 | 474.1241
9823.099 | -0.129 | 223.72482 | 6.18138541e-05 | 9.91e+37 | NaN | 0.00618138541 | 265.6008 | 473.6527
9830.44 | -0.129 | 223.84549 | 6.2005255e-05 | 9.91e+37 | NaN | 0.0062005255 | 266.4232 | 475.1194
9837.76 | -0.129 | 223.97375 | 6.19513742e-05 | 9.91e+37 | NaN | 0.00619513742 | 266.1917 | 474.7065
9845.091 | -0.129 | 224.09279 | 6.19800856e-05 | 9.91e+37 | NaN | 0.00619800856 | 266.3151 | 474.9265
9852.445 | -0.129 | 224.21144 | 6.19994358e-05 | 9.91e+37 | NaN | 0.00619994358 | 266.3982 | 475.0748
9859.834 | -0.129 | 224.33153 | 6.20489493e-05 | 9.91e+37 | NaN | 0.00620489493 | 266.611 | 475.4542
9867.101 | -0.129 | 224.45767 | 6.19900869e-05 | 9.91e+37 | NaN | 0.00619900869 | 266.358 | 475.0031
9874.48 | -0.129 | 224.58582 | 6.21023061e-05 | 9.91e+37 | NaN | 0.00621023061 | 266.8402 | 475.863
9881.75 | -0.129 | 224.70442 | 6.20780235e-05 | 9.91e+37 | NaN | 0.00620780235 | 266.7359 | 475.677
9889.068 | -0.129 | 224.82263 | 6.20935789e-05 | 9.91e+37 | NaN | 0.00620935789 | 266.8027 | 475.7961
9896.274 | -0.129 | 224.9426 | 6.21335477e-05 | 9.91e+37 | NaN | 0.00621335477 | 266.9745 | 476.1024
9903.603 | -0.129 | 225.06133 | 6.20188758e-05 | 9.91e+37 | NaN | 0.00620188758 | 266.4817 | 475.2237
9911.002 | -0.129 | 225.18929 | 6.21032515e-05 | 9.91e+37 | NaN | 0.00621032515 | 266.8443 | 475.8703
9918.353 | -0.129 | 225.31404 | 6.22163803e-05 | 9.91e+37 | NaN | 0.00622163803 | 267.3304 | 476.7371
9925.596 | -0.129 | 225.43454 | 6.21151716e-05 | 9.91e+37 | NaN | 0.00621151716 | 266.8955 | 475.9616
9932.879 | -0.129 | 225.55597 | 6.22092793e-05 | 9.91e+37 | NaN | 0.00622092793 | 267.2999 | 476.6827
9940.126 | -0.129 | 225.67415 | 6.22011677e-05 | 9.91e+37 | NaN | 0.00622011677 | 267.265 | 476.6206
9947.465 | -0.129 | 225.80202 | 6.21271009e-05 | 9.91e+37 | NaN | 0.00621271009 | 266.9468 | 476.053
9954.8 | -0.129 | 225.92126 | 6.21854896e-05 | 9.91e+37 | NaN | 0.00621854896 | 267.1976 | 476.5004
9962.077 | -0.129 | 226.0406 | 6.22343245e-05 | 9.91e+37 | NaN | 0.00622343245 | 267.4075 | 476.8746
9969.322 | -0.129 | 226.16727 | 6.21566519e-05 | 9.91e+37 | NaN | 0.00621566519 | 267.0737 | 476.2794
9976.599 | -0.129 | 226.27832 | 6.21678107e-05 | 9.91e+37 | NaN | 0.00621678107 | 267.1217 | 476.365
9983.861 | -0.129 | 226.40219 | 6.22234936e-05 | 9.91e+37 | NaN | 0.00622234936 | 267.3609 | 476.7916
9991.186 | -0.129 | 226.52177 | 6.22444825e-05 | 9.91e+37 | NaN | 0.00622444825 | 267.4511 | 476.9525
9998.534 | -0.129 | 226.65271 | 6.22481115e-05 | 9.91e+37 | NaN | 0.00622481115 | 267.4667 | 476.9803
10005.85 | -0.129 | 226.77516 | 6.22319058e-05 | 9.91e+37 | NaN | 0.00622319058 | 267.3971 | 476.8561
10013.18 | -0.129 | 226.89488 | 6.22350736e-05 | 9.91e+37 | NaN | 0.00622350736 | 267.4107 | 476.8804
10020.51 | -0.129 | 227.02022 | 6.21643511e-05 | 9.91e+37 | NaN | 0.00621643511 | 267.1068 | 476.3384
10027.92 | -0.129 | 227.13594 | 6.22822234e-05 | 9.91e+37 | NaN | 0.00622822234 | 267.6133 | 477.2416
10035.18 | -0.129 | 227.26469 | 6.23425822e-05 | 9.91e+37 | NaN | 0.00623425822 | 267.8726 | 477.7042
10042.51 | -0.129 | 227.38704 | 6.22997994e-05 | 9.91e+37 | NaN | 0.00622997994 | 267.6888 | 477.3763
10049.85 | -0.129 | 227.50688 | 6.23946872e-05 | 9.91e+37 | NaN | 0.00623946872 | 268.0965 | 478.1034
10057.14 | -0.129 | 227.62527 | 6.23684921e-05 | 9.91e+37 | NaN | 0.00623684921 | 267.984 | 477.9027
10064.44 | -0.129 | 227.75089 | 6.24005838e-05 | 9.91e+37 | NaN | 0.00624005838 | 268.1218 | 478.1486
10071.73 | -0.129 | 227.86926 | 6.23757864e-05 | 9.91e+37 | NaN | 0.00623757864 | 268.0153 | 477.9586
10079.13 | -0.129 | 227.99252 | 6.2502967e-05 | 9.91e+37 | NaN | 0.0062502967 | 268.5618 | 478.9331
10086.37 | -0.129 | 228.12059 | 6.2418007e-05 | 9.91e+37 | NaN | 0.0062418007 | 268.1967 | 478.2821
10093.72 | -0.129 | 228.23645 | 6.23150957e-05 | 9.91e+37 | NaN | 0.00623150957 | 267.7545 | 477.4935
10101.04 | -0.129 | 228.36011 | 6.23880765e-05 | 9.91e+37 | NaN | 0.00623880765 | 268.0681 | 478.0528
10108.36 | -0.129 | 228.48283 | 6.24307739e-05 | 9.91e+37 | NaN | 0.00624307739 | 268.2516 | 478.3799
10115.8 | -0.129 | 228.6012 | 6.23613099e-05 | 9.91e+37 | NaN | 0.00623613099 | 267.9531 | 477.8477
10123.03 | -0.129 | 228.72893 | 6.23884146e-05 | 9.91e+37 | NaN | 0.00623884146 | 268.0696 | 478.0553
10130.44 | -0.129 | 228.84991 | 6.24575557e-05 | 9.91e+37 | NaN | 0.00624575557 | 268.3666 | 478.5851
10137.78 | -0.129 | 228.97557 | 6.25171584e-05 | 9.91e+37 | NaN | 0.00625171584 | 268.6227 | 479.0419
10145.03 | -0.129 | 229.0806 | 6.23973974e-05 | 9.91e+37 | NaN | 0.00623973974 | 268.1082 | 478.1242
10152.44 | -0.129 | 229.21263 | 6.25073109e-05 | 9.91e+37 | NaN | 0.00625073109 | 268.5804 | 478.9664
10159.71 | -0.129 | 229.3448 | 6.25471351e-05 | 9.91e+37 | NaN | 0.00625471351 | 268.7515 | 479.2716
10167.24 | -0.129 | 229.46324 | 6.25797674e-05 | 9.91e+37 | NaN | 0.00625797674 | 268.8918 | 479.5216
10174.49 | -0.129 | 229.5885 | 6.25215451e-05 | 9.91e+37 | NaN | 0.00625215451 | 268.6416 | 479.0755
10181.83 | -0.129 | 229.70824 | 6.2504036e-05 | 9.91e+37 | NaN | 0.0062504036 | 268.5664 | 478.9413
10189.16 | -0.129 | 229.82787 | 6.26278776e-05 | 9.91e+37 | NaN | 0.00626278776 | 269.0985 | 479.8902
10196.57 | -0.129 | 229.9511 | 6.26600497e-05 | 9.91e+37 | NaN | 0.00626600497 | 269.2367 | 480.1368
10203.9 | -0.129 | 230.07877 | 6.26863759e-05 | 9.91e+37 | NaN | 0.00626863759 | 269.3498 | 480.3385
10211.17 | -0.129 | 230.20433 | 6.27744036e-05 | 9.91e+37 | NaN | 0.00627744036 | 269.7281 | 481.013
10218.5 | -0.129 | 230.31935 | 6.26678213e-05 | 9.91e+37 | NaN | 0.00626678213 | 269.2701 | 480.1963
10225.8 | -0.129 | 230.43665 | 6.28045191e-05 | 9.91e+37 | NaN | 0.00628045191 | 269.8575 | 481.2438
10233.05 | -0.129 | 230.55809 | 6.27150937e-05 | 9.91e+37 | NaN | 0.00627150937 | 269.4732 | 480.5585
10240.38 | -0.129 | 230.68695 | 6.27577365e-05 | 9.91e+37 | NaN | 0.00627577365 | 269.6565 | 480.8853
10247.78 | -0.129 | 230.80814 | 6.27566187e-05 | 9.91e+37 | NaN | 0.00627566187 | 269.6517 | 480.8767
10255.07 | -0.129 | 230.92889 | 6.27517939e-05 | 9.91e+37 | NaN | 0.00627517939 | 269.6309 | 480.8398
10262.32 | -0.129 | 231.04733 | 6.27285886e-05 | 9.91e+37 | NaN | 0.00627285886 | 269.5312 | 480.662
10269.6 | -0.129 | 231.16693 | 6.27667552e-05 | 9.91e+37 | NaN | 0.00627667552 | 269.6952 | 480.9544
10276.89 | -0.129 | 231.29268 | 6.27888892e-05 | 9.91e+37 | NaN | 0.00627888892 | 269.7903 | 481.124
10284.25 | -0.129 | 231.41124 | 6.27854343e-05 | 9.91e+37 | NaN | 0.00627854343 | 269.7755 | 481.0975
10291.47 | -0.129 | 231.53888 | 6.29164419e-05 | 9.91e+37 | NaN | 0.00629164419 | 270.3384 | 482.1014
10298.8 | -0.129 | 231.66121 | 6.283721e-05 | 9.91e+37 | NaN | 0.006283721 | 269.9979 | 481.4943
10306.15 | -0.129 | 231.77823 | 6.28407287e-05 | 9.91e+37 | NaN | 0.00628407287 | 270.0131 | 481.5212
10313.47 | -0.129 | 231.9052 | 6.29055459e-05 | 9.91e+37 | NaN | 0.00629055459 | 270.2916 | 482.0179
10320.82 | -0.129 | 232.02711 | 6.29498904e-05 | 9.91e+37 | NaN | 0.00629498904 | 270.4821 | 482.3577
10328.14 | -0.129 | 232.15437 | 6.29048956e-05 | 9.91e+37 | NaN | 0.00629048956 | 270.2888 | 482.0129
10335.57 | -0.129 | 232.2711 | 6.29724227e-05 | 9.91e+37 | NaN | 0.00629724227 | 270.5789 | 482.5303
10342.83 | -0.129 | 232.38901 | 6.29057738e-05 | 9.91e+37 | NaN | 0.00629057738 | 270.2925 | 482.0196
10350.18 | -0.129 | 232.51582 | 6.29796325e-05 | 9.91e+37 | NaN | 0.00629796325 | 270.6099 | 482.5856
10357.5 | -0.129 | 232.63615 | 6.30258785e-05 | 9.91e+37 | NaN | 0.00630258785 | 270.8086 | 482.94
10364.84 | -0.129 | 232.75554 | 6.29595261e-05 | 9.91e+37 | NaN | 0.00629595261 | 270.5235 | 482.4315
10372.12 | -0.129 | 232.88028 | 6.29754824e-05 | 9.91e+37 | NaN | 0.00629754824 | 270.5921 | 482.5538
10379.37 | -0.129 | 232.99744 | 6.30361066e-05 | 9.91e+37 | NaN | 0.00630361066 | 270.8526 | 483.0183
10386.71 | -0.129 | 233.12244 | 6.30462991e-05 | 9.91e+37 | NaN | 0.00630462991 | 270.8963 | 483.0964
10394.05 | -0.129 | 233.24811 | 6.30046979e-05 | 9.91e+37 | NaN | 0.00630046979 | 270.7176 | 482.7777
10401.36 | -0.129 | 233.37006 | 6.29723572e-05 | 9.91e+37 | NaN | 0.00629723572 | 270.5786 | 482.5298
10408.58 | -0.129 | 233.49045 | 6.29617734e-05 | 9.91e+37 | NaN | 0.00629617734 | 270.5332 | 482.4487
10415.91 | -0.129 | 233.60823 | 6.30198528e-05 | 9.91e+37 | NaN | 0.00630198528 | 270.7827 | 482.8938
10423.23 | -0.129 | 233.73608 | 6.3076635e-05 | 9.91e+37 | NaN | 0.0063076635 | 271.0267 | 483.3289
10430.66 | -0.129 | 233.85632 | 6.30682896e-05 | 9.91e+37 | NaN | 0.00630682896 | 270.9908 | 483.2649
10437.91 | -0.129 | 233.97693 | 6.31489598e-05 | 9.91e+37 | NaN | 0.00631489598 | 271.3375 | 483.8831
10445.19 | -0.129 | 234.09993 | 6.31151257e-05 | 9.91e+37 | NaN | 0.00631151257 | 271.1921 | 483.6238
10452.54 | -0.129 | 234.21658 | 6.32125002e-05 | 9.91e+37 | NaN | 0.00632125002 | 271.6105 | 484.37
10459.88 | -0.129 | 234.33926 | 6.32292009e-05 | 9.91e+37 | NaN | 0.00632292009 | 271.6822 | 484.4979
10467.18 | -0.129 | 234.47043 | 6.31583928e-05 | 9.91e+37 | NaN | 0.00631583928 | 271.378 | 483.9554
10474.53 | -0.129 | 234.59087 | 6.3317674e-05 | 9.91e+37 | NaN | 0.0063317674 | 272.0624 | 485.1759
10481.85 | -0.129 | 234.70779 | 6.32834742e-05 | 9.91e+37 | NaN | 0.00632834742 | 271.9154 | 484.9138
10489.11 | -0.129 | 234.83379 | 6.33085933e-05 | 9.91e+37 | NaN | 0.00633085933 | 272.0234 | 485.1063
10496.45 | -0.129 | 234.95569 | 6.33114371e-05 | 9.91e+37 | NaN | 0.00633114371 | 272.0356 | 485.1281
10503.71 | -0.129 | 235.07661 | 6.3317348e-05 | 9.91e+37 | NaN | 0.0063317348 | 272.061 | 485.1734
10511.04 | -0.129 | 235.2019 | 6.34372353e-05 | 9.91e+37 | NaN | 0.00634372353 | 272.5761 | 486.092
10518.3 | -0.129 | 235.31805 | 6.33429475e-05 | 9.91e+37 | NaN | 0.00633429475 | 272.171 | 485.3695
10525.57 | -0.129 | 235.43736 | 6.33504994e-05 | 9.91e+37 | NaN | 0.00633504994 | 272.2034 | 485.4274
10532.84 | -0.129 | 235.55824 | 6.34164252e-05 | 9.91e+37 | NaN | 0.00634164252 | 272.4867 | 485.9325
10540.16 | -0.129 | 235.68654 | 6.33861472e-05 | 9.91e+37 | NaN | 0.00633861472 | 272.3566 | 485.7005
10547.56 | -0.129 | 235.80679 | 6.34385375e-05 | 9.91e+37 | NaN | 0.00634385375 | 272.5817 | 486.102
10554.91 | -0.129 | 235.92606 | 6.34866123e-05 | 9.91e+37 | NaN | 0.00634866123 | 272.7883 | 486.4704
10562.16 | -0.129 | 236.04854 | 6.34859078e-05 | 9.91e+37 | NaN | 0.00634859078 | 272.7853 | 486.465
10569.51 | -0.129 | 236.16437 | 6.36032617e-05 | 9.91e+37 | NaN | 0.00636032617 | 273.2895 | 487.3642
10576.82 | -0.129 | 236.29359 | 6.35333028e-05 | 9.91e+37 | NaN | 0.00635333028 | 272.9889 | 486.8281
10584.15 | -0.129 | 236.41788 | 6.34585905e-05 | 9.91e+37 | NaN | 0.00634585905 | 272.6679 | 486.2556
10591.43 | -0.129 | 236.53947 | 6.3548829e-05 | 9.91e+37 | NaN | 0.0063548829 | 273.0556 | 486.9471
10598.66 | -0.129 | 236.65627 | 6.35858026e-05 | 9.91e+37 | NaN | 0.00635858026 | 273.2145 | 487.2304
10605.94 | -0.129 | 236.78027 | 6.34978339e-05 | 9.91e+37 | NaN | 0.00634978339 | 272.8365 | 486.5563
10613.2 | -0.129 | 236.90114 | 6.35703191e-05 | 9.91e+37 | NaN | 0.00635703191 | 273.1479 | 487.1118
10620.53 | -0.129 | 237.02457 | 6.35944699e-05 | 9.91e+37 | NaN | 0.00635944699 | 273.2517 | 487.2968
10627.89 | -0.129 | 237.15004 | 6.36522684e-05 | 9.91e+37 | NaN | 0.00636522684 | 273.5001 | 487.7397
10635.2 | -0.129 | 237.26881 | 6.37028307e-05 | 9.91e+37 | NaN | 0.00637028307 | 273.7173 | 488.1271
10642.53 | -0.129 | 237.38637 | 6.36874696e-05 | 9.91e+37 | NaN | 0.00636874696 | 273.6513 | 488.0094
10649.82 | -0.129 | 237.50948 | 6.36655228e-05 | 9.91e+37 | NaN | 0.00636655228 | 273.557 | 487.8413
10657.07 | -0.129 | 237.62892 | 6.37042867e-05 | 9.91e+37 | NaN | 0.00637042867 | 273.7236 | 488.1383
10664.4 | -0.129 | 237.75957 | 6.36585321e-05 | 9.91e+37 | NaN | 0.00636585321 | 273.527 | 487.7877
10671.79 | -0.129 | 237.87462 | 6.3777575e-05 | 9.91e+37 | NaN | 0.0063777575 | 274.0385 | 488.6999
10679.07 | -0.129 | 237.99356 | 6.3674632e-05 | 9.91e+37 | NaN | 0.0063674632 | 273.5962 | 487.9111
10686.34 | -0.129 | 238.11867 | 6.37449575e-05 | 9.91e+37 | NaN | 0.00637449575 | 273.8983 | 488.4499
10693.65 | -0.129 | 238.23926 | 6.38027038e-05 | 9.91e+37 | NaN | 0.00638027038 | 274.1465 | 488.8924
10700.98 | -0.129 | 238.36765 | 6.38068219e-05 | 9.91e+37 | NaN | 0.00638068219 | 274.1642 | 488.924
10708.31 | -0.129 | 238.48737 | 6.38796847e-05 | 9.91e+37 | NaN | 0.00638796847 | 274.4772 | 489.4823
10715.58 | -0.129 | 238.60779 | 6.38825333e-05 | 9.91e+37 | NaN | 0.00638825333 | 274.4895 | 489.5041
10722.84 | -0.129 | 238.7326 | 6.3852834e-05 | 9.91e+37 | NaN | 0.0063852834 | 274.3619 | 489.2766
10730.17 | -0.129 | 238.84747 | 6.38699918e-05 | 9.91e+37 | NaN | 0.00638699918 | 274.4356 | 489.408
10737.5 | -0.129 | 238.96962 | 6.38355057e-05 | 9.91e+37 | NaN | 0.00638355057 | 274.2874 | 489.1438
10744.77 | -0.129 | 239.09355 | 6.38915914e-05 | 9.91e+37 | NaN | 0.00638915914 | 274.5284 | 489.5735
10752.08 | -0.129 | 239.21704 | 6.38312178e-05 | 9.91e+37 | NaN | 0.00638312178 | 274.269 | 489.1109
10759.42 | -0.129 | 239.33926 | 6.3883174e-05 | 9.91e+37 | NaN | 0.0063883174 | 274.4922 | 489.509
10766.7 | -0.129 | 239.45831 | 6.39260115e-05 | 9.91e+37 | NaN | 0.00639260115 | 274.6763 | 489.8373
10774.07 | -0.129 | 239.58359 | 6.38816126e-05 | 9.91e+37 | NaN | 0.00638816126 | 274.4855 | 489.4971
10781.41 | -0.129 | 239.69608 | 6.38860659e-05 | 9.91e+37 | NaN | 0.00638860659 | 274.5046 | 489.5312
10788.84 | -0.129 | 239.82576 | 6.39284056e-05 | 9.91e+37 | NaN | 0.00639284056 | 274.6866 | 489.8556
10796.19 | -0.129 | 239.9556 | 6.39711498e-05 | 9.91e+37 | NaN | 0.00639711498 | 274.8702 | 490.1832
10803.47 | -0.129 | 240.07942 | 6.39830445e-05 | 9.91e+37 | NaN | 0.00639830445 | 274.9213 | 490.2743
10810.73 | -0.129 | 240.19864 | 6.41097493e-05 | 9.91e+37 | NaN | 0.00641097493 | 275.4658 | 491.2452
10818.15 | -0.129 | 240.31519 | 6.4154539e-05 | 9.91e+37 | NaN | 0.0064154539 | 275.6582 | 491.5884
10825.52 | -0.129 | 240.44189 | 6.41095143e-05 | 9.91e+37 | NaN | 0.00641095143 | 275.4648 | 491.2434
10833 | -0.129 | 240.56903 | 6.41248026e-05 | 9.91e+37 | NaN | 0.00641248026 | 275.5304 | 491.3605
10840.31 | -0.129 | 240.69113 | 6.40980444e-05 | 9.91e+37 | NaN | 0.00640980444 | 275.4155 | 491.1555
10847.6 | -0.129 | 240.81349 | 6.40543703e-05 | 9.91e+37 | NaN | 0.00640543703 | 275.2278 | 490.8208
10854.95 | -0.129 | 240.93008 | 6.40883536e-05 | 9.91e+37 | NaN | 0.00640883536 | 275.3738 | 491.0812
10862.42 | -0.129 | 241.05406 | 6.41814407e-05 | 9.91e+37 | NaN | 0.00641814407 | 275.7738 | 491.7945
10869.72 | -0.129 | 241.17847 | 6.4025163e-05 | 9.91e+37 | NaN | 0.0064025163 | 275.1023 | 490.597
10876.98 | -0.129 | 241.30048 | 6.40838522e-05 | 9.91e+37 | NaN | 0.00640838522 | 275.3545 | 491.0467
10884.42 | -0.129 | 241.42345 | 6.4044436e-05 | 9.91e+37 | NaN | 0.0064044436 | 275.1851 | 490.7447
10891.64 | -0.129 | 241.5392 | 6.40218724e-05 | 9.91e+37 | NaN | 0.00640218724 | 275.0882 | 490.5718
10899.05 | -0.129 | 241.67059 | 6.40127445e-05 | 9.91e+37 | NaN | 0.00640127445 | 275.049 | 490.5019
10906.45 | -0.129 | 241.78946 | 6.40429027e-05 | 9.91e+37 | NaN | 0.00640429027 | 275.1785 | 490.733
10913.77 | -0.129 | 241.91455 | 6.39968242e-05 | 9.91e+37 | NaN | 0.00639968242 | 274.9806 | 490.3799
10921.06 | -0.129 | 242.03638 | 6.41229041e-05 | 9.91e+37 | NaN | 0.00641229041 | 275.5223 | 491.346
10928.44 | -0.129 | 242.16002 | 6.41306046e-05 | 9.91e+37 | NaN | 0.00641306046 | 275.5554 | 491.405
10935.94 | -0.129 | 242.28151 | 6.40749262e-05 | 9.91e+37 | NaN | 0.00640749262 | 275.3161 | 490.9784
10943.25 | -0.129 | 242.40512 | 6.41354007e-05 | 9.91e+37 | NaN | 0.00641354007 | 275.576 | 491.4417
10950.59 | -0.129 | 242.52859 | 6.40706154e-05 | 9.91e+37 | NaN | 0.00640706154 | 275.2976 | 490.9453
10957.84 | -0.129 | 242.6479 | 6.41348125e-05 | 9.91e+37 | NaN | 0.00641348125 | 275.5735 | 491.4372
10965.16 | -0.129 | 242.77531 | 6.41320326e-05 | 9.91e+37 | NaN | 0.00641320326 | 275.5615 | 491.4159
10972.43 | -0.129 | 242.89143 | 6.41867409e-05 | 9.91e+37 | NaN | 0.00641867409 | 275.7966 | 491.8351
10979.76 | -0.129 | 243.01367 | 6.41426078e-05 | 9.91e+37 | NaN | 0.00641426078 | 275.607 | 491.497
10987.02 | -0.129 | 243.13434 | 6.40699372e-05 | 9.91e+37 | NaN | 0.00640699372 | 275.2947 | 490.9401
10994.3 | -0.129 | 243.25798 | 6.40373782e-05 | 9.91e+37 | NaN | 0.00640373782 | 275.1548 | 490.6906
11001.62 | -0.129 | 243.38289 | 6.40787153e-05 | 9.91e+37 | NaN | 0.00640787153 | 275.3324 | 491.0074
11008.9 | -0.129 | 243.49846 | 6.40385381e-05 | 9.91e+37 | NaN | 0.00640385381 | 275.1598 | 490.6995
11016.17 | -0.129 | 243.62189 | 6.41770331e-05 | 9.91e+37 | NaN | 0.00641770331 | 275.7549 | 491.7608
11023.5 | -0.129 | 243.73734 | 6.41472591e-05 | 9.91e+37 | NaN | 0.00641472591 | 275.6269 | 491.5326
11030.81 | -0.129 | 243.86823 | 6.41558317e-05 | 9.91e+37 | NaN | 0.00641558317 | 275.6638 | 491.5983
11038.16 | -0.129 | 243.99002 | 6.41772836e-05 | 9.91e+37 | NaN | 0.00641772836 | 275.7559 | 491.7627
11045.45 | -0.129 | 244.1131 | 6.4137038e-05 | 9.91e+37 | NaN | 0.0064137038 | 275.583 | 491.4543
11052.78 | -0.129 | 244.22823 | 6.41385298e-05 | 9.91e+37 | NaN | 0.00641385298 | 275.5894 | 491.4657
11060.1 | -0.129 | 244.35042 | 6.41237573e-05 | 9.91e+37 | NaN | 0.00641237573 | 275.526 | 491.3525
11067.38 | -0.129 | 244.4756 | 6.41448428e-05 | 9.91e+37 | NaN | 0.00641448428 | 275.6166 | 491.5141
11074.63 | -0.129 | 244.59888 | 6.41614868e-05 | 9.91e+37 | NaN | 0.00641614868 | 275.6881 | 491.6416
11081.98 | -0.129 | 244.70964 | 6.41209118e-05 | 9.91e+37 | NaN | 0.00641209118 | 275.5137 | 491.3307
11089.24 | -0.129 | 244.83546 | 6.4107827e-05 | 9.91e+37 | NaN | 0.0064107827 | 275.4575 | 491.2305
11096.57 | -0.129 | 244.96523 | 6.41394904e-05 | 9.91e+37 | NaN | 0.00641394904 | 275.5936 | 491.4731
11103.9 | -0.129 | 245.08992 | 6.40838317e-05 | 9.91e+37 | NaN | 0.00640838317 | 275.3544 | 491.0466
11111.33 | -0.129 | 245.2106 | 6.41510325e-05 | 9.91e+37 | NaN | 0.00641510325 | 275.6432 | 491.5615
11118.59 | -0.129 | 245.32942 | 6.41022296e-05 | 9.91e+37 | NaN | 0.00641022296 | 275.4335 | 491.1876
11125.86 | -0.129 | 245.45006 | 6.41983983e-05 | 9.91e+37 | NaN | 0.00641983983 | 275.8467 | 491.9245
11133.26 | -0.129 | 245.57697 | 6.42369281e-05 | 9.91e+37 | NaN | 0.00642369281 | 276.0122 | 492.2197
11140.66 | -0.129 | 245.69467 | 6.4216544e-05 | 9.91e+37 | NaN | 0.0064216544 | 275.9246 | 492.0635
11147.99 | -0.129 | 245.82909 | 6.41447364e-05 | 9.91e+37 | NaN | 0.00641447364 | 275.6161 | 491.5133
11155.28 | -0.129 | 245.93675 | 6.4284133e-05 | 9.91e+37 | NaN | 0.0064284133 | 276.2151 | 492.5814
11162.66 | -0.129 | 246.05656 | 6.43662059e-05 | 9.91e+37 | NaN | 0.00643662059 | 276.5677 | 493.2103
11170.01 | -0.129 | 246.17883 | 6.42884929e-05 | 9.91e+37 | NaN | 0.00642884929 | 276.2338 | 492.6148
11177.27 | -0.129 | 246.3056 | 6.43380844e-05 | 9.91e+37 | NaN | 0.00643380844 | 276.4469 | 492.9948
11184.63 | -0.129 | 246.43398 | 6.43315652e-05 | 9.91e+37 | NaN | 0.00643315652 | 276.4189 | 492.9449
11191.94 | -0.129 | 246.55869 | 6.43649554e-05 | 9.91e+37 | NaN | 0.00643649554 | 276.5623 | 493.2007
11199.28 | -0.129 | 246.67645 | 6.4349257e-05 | 9.91e+37 | NaN | 0.0064349257 | 276.4949 | 493.0804
11206.61 | -0.129 | 246.79405 | 6.4360584e-05 | 9.91e+37 | NaN | 0.0064360584 | 276.5435 | 493.1672
11213.97 | -0.129 | 246.91678 | 6.43350961e-05 | 9.91e+37 | NaN | 0.00643350961 | 276.434 | 492.9719
11221.29 | -0.129 | 247.04727 | 6.44307473e-05 | 9.91e+37 | NaN | 0.00644307473 | 276.845 | 493.7049
11228.62 | -0.129 | 247.16315 | 6.4403575e-05 | 9.91e+37 | NaN | 0.0064403575 | 276.7283 | 493.4966
11235.96 | -0.129 | 247.28593 | 6.44020935e-05 | 9.91e+37 | NaN | 0.00644020935 | 276.7219 | 493.4853
11243.29 | -0.129 | 247.40323 | 6.43259003e-05 | 9.91e+37 | NaN | 0.00643259003 | 276.3945 | 492.9015
11250.56 | -0.129 | 247.52773 | 6.4439088e-05 | 9.91e+37 | NaN | 0.0064439088 | 276.8809 | 493.7688
11257.98 | -0.129 | 247.65591 | 6.4490693e-05 | 9.91e+37 | NaN | 0.0064490693 | 277.1026 | 494.1642
11265.23 | -0.129 | 247.77385 | 6.44723531e-05 | 9.91e+37 | NaN | 0.00644723531 | 277.0238 | 494.0237
11272.49 | -0.129 | 247.89784 | 6.44154585e-05 | 9.91e+37 | NaN | 0.00644154585 | 276.7793 | 493.5877
11279.75 | -0.129 | 248.0163 | 6.43999533e-05 | 9.91e+37 | NaN | 0.00643999533 | 276.7127 | 493.4689
11287.1 | -0.129 | 248.13693 | 6.44350364e-05 | 9.91e+37 | NaN | 0.00644350364 | 276.8635 | 493.7377
11294.36 | -0.129 | 248.25412 | 6.43543433e-05 | 9.91e+37 | NaN | 0.00643543433 | 276.5167 | 493.1194
11301.68 | -0.129 | 248.38846 | 6.44417268e-05 | 9.91e+37 | NaN | 0.00644417268 | 276.8922 | 493.789
11308.96 | -0.129 | 248.505 | 6.44374326e-05 | 9.91e+37 | NaN | 0.00644374326 | 276.8737 | 493.7561
11316.22 | -0.129 | 248.62346 | 6.45102948e-05 | 9.91e+37 | NaN | 0.00645102948 | 277.1868 | 494.3144
11323.54 | -0.129 | 248.74265 | 6.44477997e-05 | 9.91e+37 | NaN | 0.00644477997 | 276.9183 | 493.8355
11330.87 | -0.129 | 248.86688 | 6.44823159e-05 | 9.91e+37 | NaN | 0.00644823159 | 277.0666 | 494.1
11338.2 | -0.129 | 248.99245 | 6.44872581e-05 | 9.91e+37 | NaN | 0.00644872581 | 277.0878 | 494.1379
11345.68 | -0.129 | 249.11899 | 6.45750708e-05 | 9.91e+37 | NaN | 0.00645750708 | 277.4652 | 494.8107
11353.01 | -0.129 | 249.23849 | 6.45448657e-05 | 9.91e+37 | NaN | 0.00645448657 | 277.3354 | 494.5793
11360.43 | -0.129 | 249.36038 | 6.45731906e-05 | 9.91e+37 | NaN | 0.00645731906 | 277.4571 | 494.7963
11367.82 | -0.129 | 249.48586 | 6.45770973e-05 | 9.91e+37 | NaN | 0.00645770973 | 277.4739 | 494.8263
11375.14 | -0.129 | 249.60663 | 6.45627359e-05 | 9.91e+37 | NaN | 0.00645627359 | 277.4122 | 494.7162
11382.46 | -0.129 | 249.73264 | 6.4670453e-05 | 9.91e+37 | NaN | 0.0064670453 | 277.875 | 495.5416
11389.79 | -0.129 | 249.85989 | 6.46303256e-05 | 9.91e+37 | NaN | 0.00646303256 | 277.7026 | 495.2341
11397.07 | -0.129 | 249.97865 | 6.45553151e-05 | 9.91e+37 | NaN | 0.00645553151 | 277.3803 | 494.6594
11404.41 | -0.129 | 250.09294 | 6.4770091e-05 | 9.91e+37 | NaN | 0.0064770091 | 278.3031 | 496.3051
11411.73 | -0.129 | 250.21078 | 6.46767132e-05 | 9.91e+37 | NaN | 0.00646767132 | 277.9019 | 495.5896
11419.06 | -0.129 | 250.33684 | 6.46548182e-05 | 9.91e+37 | NaN | 0.00646548182 | 277.8078 | 495.4218
11426.39 | -0.129 | 250.46359 | 6.47206699e-05 | 9.91e+37 | NaN | 0.00647206699 | 278.0908 | 495.9264
11433.73 | -0.129 | 250.58411 | 6.47021974e-05 | 9.91e+37 | NaN | 0.00647021974 | 278.0114 | 495.7849
11440.98 | -0.129 | 250.70328 | 6.47143124e-05 | 9.91e+37 | NaN | 0.00647143124 | 278.0634 | 495.8777
11448.3 | -0.129 | 250.83159 | 6.47347587e-05 | 9.91e+37 | NaN | 0.00647347587 | 278.1513 | 496.0344
11455.71 | -0.129 | 250.94722 | 6.47262211e-05 | 9.91e+37 | NaN | 0.00647262211 | 278.1146 | 495.9689
11462.98 | -0.129 | 251.07668 | 6.4777393e-05 | 9.91e+37 | NaN | 0.0064777393 | 278.3345 | 496.361
11470.32 | -0.129 | 251.19803 | 6.48402429e-05 | 9.91e+37 | NaN | 0.00648402429 | 278.6045 | 496.8426
11477.64 | -0.129 | 251.31871 | 6.48410015e-05 | 9.91e+37 | NaN | 0.00648410015 | 278.6078 | 496.8485
11485.1 | -0.129 | 251.4447 | 6.48152296e-05 | 9.91e+37 | NaN | 0.00648152296 | 278.4971 | 496.651
11492.36 | -0.129 | 251.56036 | 6.48493716e-05 | 9.91e+37 | NaN | 0.00648493716 | 278.6438 | 496.9126
11499.64 | -0.129 | 251.68047 | 6.48869096e-05 | 9.91e+37 | NaN | 0.00648869096 | 278.8051 | 497.2002
11507.02 | -0.129 | 251.81039 | 6.49029456e-05 | 9.91e+37 | NaN | 0.00649029456 | 278.874 | 497.3231
11514.37 | -0.129 | 251.94292 | 6.48656307e-05 | 9.91e+37 | NaN | 0.00648656307 | 278.7136 | 497.0372
11521.62 | -0.129 | 252.05168 | 6.49504718e-05 | 9.91e+37 | NaN | 0.00649504718 | 279.0782 | 497.6873
11528.95 | -0.129 | 252.16551 | 6.48995646e-05 | 9.91e+37 | NaN | 0.00648995646 | 278.8594 | 497.2972
11536.3 | -0.129 | 252.29268 | 6.49405267e-05 | 9.91e+37 | NaN | 0.00649405267 | 279.0354 | 497.6111
11543.58 | -0.129 | 252.41087 | 6.49092203e-05 | 9.91e+37 | NaN | 0.00649092203 | 278.9009 | 497.3712
11550.9 | -0.129 | 252.54092 | 6.48986215e-05 | 9.91e+37 | NaN | 0.00648986215 | 278.8554 | 497.29
11558.15 | -0.129 | 252.66318 | 6.48983837e-05 | 9.91e+37 | NaN | 0.00648983837 | 278.8544 | 497.2881
11565.5 | -0.129 | 252.77875 | 6.49297746e-05 | 9.91e+37 | NaN | 0.00649297746 | 278.9892 | 497.5287
11572.83 | -0.129 | 252.89618 | 6.49737412e-05 | 9.91e+37 | NaN | 0.00649737412 | 279.1782 | 497.8656
11580.1 | -0.129 | 253.02263 | 6.48504447e-05 | 9.91e+37 | NaN | 0.00648504447 | 278.6484 | 496.9208
11587.36 | -0.129 | 253.15303 | 6.47748942e-05 | 9.91e+37 | NaN | 0.00647748942 | 278.3237 | 496.3419
11594.71 | -0.129 | 253.2744 | 6.48582242e-05 | 9.91e+37 | NaN | 0.00648582242 | 278.6818 | 496.9804
11602.02 | -0.129 | 253.39706 | 6.49363636e-05 | 9.91e+37 | NaN | 0.00649363636 | 279.0175 | 497.5792
11609.31 | -0.129 | 253.51094 | 6.48837503e-05 | 9.91e+37 | NaN | 0.00648837503 | 278.7915 | 497.176
11616.55 | -0.129 | 253.63239 | 6.49207327e-05 | 9.91e+37 | NaN | 0.00649207327 | 278.9504 | 497.4594
11623.9 | -0.129 | 253.7563 | 6.5123359e-05 | 9.91e+37 | NaN | 0.0065123359 | 279.821 | 499.012
11631.3 | -0.129 | 253.87852 | 6.49947513e-05 | 9.91e+37 | NaN | 0.00649947513 | 279.2684 | 498.0266
11638.56 | -0.129 | 254.00348 | 6.49962974e-05 | 9.91e+37 | NaN | 0.00649962974 | 279.2751 | 498.0384
11645.85 | -0.129 | 254.11942 | 6.49721615e-05 | 9.91e+37 | NaN | 0.00649721615 | 279.1714 | 497.8535
11653.17 | -0.129 | 254.23756 | 6.49901939e-05 | 9.91e+37 | NaN | 0.00649901939 | 279.2488 | 497.9917
11660.5 | -0.129 | 254.36235 | 6.50371155e-05 | 9.91e+37 | NaN | 0.00650371155 | 279.4505 | 498.3512
11667.91 | -0.129 | 254.48969 | 6.50342939e-05 | 9.91e+37 | NaN | 0.00650342939 | 279.4383 | 498.3296
11675.18 | -0.129 | 254.61293 | 6.49906593e-05 | 9.91e+37 | NaN | 0.00649906593 | 279.2508 | 497.9952
11682.51 | -0.129 | 254.73152 | 6.50741572e-05 | 9.91e+37 | NaN | 0.00650741572 | 279.6096 | 498.635
11689.77 | -0.129 | 254.8568 | 6.50967538e-05 | 9.91e+37 | NaN | 0.00650967538 | 279.7067 | 498.8082
11697.1 | -0.129 | 254.98055 | 6.49565882e-05 | 9.91e+37 | NaN | 0.00649565882 | 279.1044 | 497.7341
11704.45 | -0.129 | 255.09857 | 6.50711681e-05 | 9.91e+37 | NaN | 0.00650711681 | 279.5968 | 498.6121
11711.79 | -0.129 | 255.21672 | 6.50737077e-05 | 9.91e+37 | NaN | 0.00650737077 | 279.6077 | 498.6316
11719.12 | -0.129 | 255.33919 | 6.50852744e-05 | 9.91e+37 | NaN | 0.00650852744 | 279.6574 | 498.7202
11726.44 | -0.129 | 255.46933 | 6.50761247e-05 | 9.91e+37 | NaN | 0.00650761247 | 279.6181 | 498.6501
11733.78 | -0.129 | 255.59204 | 6.50368877e-05 | 9.91e+37 | NaN | 0.00650368877 | 279.4495 | 498.3494
11741.11 | -0.129 | 255.71214 | 6.51330083e-05 | 9.91e+37 | NaN | 0.00651330083 | 279.8625 | 499.086
11748.42 | -0.129 | 255.82967 | 6.51557497e-05 | 9.91e+37 | NaN | 0.00651557497 | 279.9602 | 499.2602
11755.65 | -0.129 | 255.94592 | 6.5126973e-05 | 9.91e+37 | NaN | 0.0065126973 | 279.8366 | 499.0397
11762.99 | -0.129 | 256.0737 | 6.51266762e-05 | 9.91e+37 | NaN | 0.00651266762 | 279.8353 | 499.0375
11770.34 | -0.129 | 256.20547 | 6.51789716e-05 | 9.91e+37 | NaN | 0.00651789716 | 280.06 | 499.4382
11777.6 | -0.129 | 256.32315 | 6.52955083e-05 | 9.91e+37 | NaN | 0.00652955083 | 280.5607 | 500.3311
11784.93 | -0.129 | 256.44272 | 6.51139584e-05 | 9.91e+37 | NaN | 0.00651139584 | 279.7806 | 498.94
11792.27 | -0.129 | 256.5603 | 6.51763294e-05 | 9.91e+37 | NaN | 0.00651763294 | 280.0486 | 499.4179
11799.54 | -0.129 | 256.68561 | 6.52942641e-05 | 9.91e+37 | NaN | 0.00652942641 | 280.5554 | 500.3216
11806.94 | -0.129 | 256.80707 | 6.5292427e-05 | 9.91e+37 | NaN | 0.0065292427 | 280.5475 | 500.3075
11814.2 | -0.129 | 256.94327 | 6.53370724e-05 | 9.91e+37 | NaN | 0.00653370724 | 280.7393 | 500.6496
11821.54 | -0.129 | 257.05643 | 6.52715388e-05 | 9.91e+37 | NaN | 0.00652715388 | 280.4577 | 500.1475
11828.88 | -0.129 | 257.16815 | 6.52692667e-05 | 9.91e+37 | NaN | 0.00652692667 | 280.448 | 500.1301
11836.35 | -0.129 | 257.29465 | 6.53545188e-05 | 9.91e+37 | NaN | 0.00653545188 | 280.8143 | 500.7833
11843.67 | -0.129 | 257.41272 | 6.5365908e-05 | 9.91e+37 | NaN | 0.0065365908 | 280.8632 | 500.8706
11851 | -0.129 | 257.5459 | 6.54579417e-05 | 9.91e+37 | NaN | 0.00654579417 | 281.2587 | 501.5758
11858.33 | -0.129 | 257.66479 | 6.54683021e-05 | 9.91e+37 | NaN | 0.00654683021 | 281.3032 | 501.6552
11865.61 | -0.129 | 257.78534 | 6.54929405e-05 | 9.91e+37 | NaN | 0.00654929405 | 281.409 | 501.844
11872.87 | -0.129 | 257.90665 | 6.54131501e-05 | 9.91e+37 | NaN | 0.00654131501 | 281.0662 | 501.2326
11880.13 | -0.129 | 258.03088 | 6.54840647e-05 | 9.91e+37 | NaN | 0.00654840647 | 281.3709 | 501.776
11887.47 | -0.129 | 258.14902 | 6.54452891e-05 | 9.91e+37 | NaN | 0.00654452891 | 281.2043 | 501.4788
11894.8 | -0.129 | 258.27124 | 6.55581563e-05 | 9.91e+37 | NaN | 0.00655581563 | 281.6893 | 502.3437
11902.14 | -0.129 | 258.39484 | 6.5484039e-05 | 9.91e+37 | NaN | 0.0065484039 | 281.3708 | 501.7758
11909.4 | -0.129 | 258.51453 | 6.54655419e-05 | 9.91e+37 | NaN | 0.00654655419 | 281.2913 | 501.634
11916.67 | -0.129 | 258.63589 | 6.53964485e-05 | 9.91e+37 | NaN | 0.00653964485 | 280.9944 | 501.1046
11923.93 | -0.129 | 258.75458 | 6.55143754e-05 | 9.91e+37 | NaN | 0.00655143754 | 281.5011 | 502.0082
11931.26 | -0.129 | 258.87802 | 6.5518641e-05 | 9.91e+37 | NaN | 0.0065518641 | 281.5195 | 502.0409
11938.68 | -0.129 | 258.99631 | 6.55622951e-05 | 9.91e+37 | NaN | 0.00655622951 | 281.707 | 502.3754
11945.99 | -0.129 | 259.12866 | 6.55753511e-05 | 9.91e+37 | NaN | 0.00655753511 | 281.7631 | 502.4755
11953.35 | -0.129 | 259.25 | 6.55437314e-05 | 9.91e+37 | NaN | 0.00655437314 | 281.6273 | 502.2332
11960.61 | -0.129 | 259.3649 | 6.56310909e-05 | 9.91e+37 | NaN | 0.00656310909 | 282.0026 | 502.9026
11967.92 | -0.129 | 259.48828 | 6.56296584e-05 | 9.91e+37 | NaN | 0.00656296584 | 281.9965 | 502.8916
11975.13 | -0.129 | 259.61151 | 6.56263033e-05 | 9.91e+37 | NaN | 0.00656263033 | 281.9821 | 502.8659
11982.46 | -0.129 | 259.73141 | 6.56113771e-05 | 9.91e+37 | NaN | 0.00656113771 | 281.9179 | 502.7515
11989.74 | -0.129 | 259.85172 | 6.56453222e-05 | 9.91e+37 | NaN | 0.00656453222 | 282.0638 | 503.0116
11997 | -0.129 | 259.98337 | 6.57085504e-05 | 9.91e+37 | NaN | 0.00657085504 | 282.3355 | 503.4961
12004.33 | -0.129 | 260.09579 | 6.56752211e-05 | 9.91e+37 | NaN | 0.00656752211 | 282.1923 | 503.2407
12011.61 | -0.129 | 260.21802 | 6.57657628e-05 | 9.91e+37 | NaN | 0.00657657628 | 282.5813 | 503.9345
12018.94 | -0.129 | 260.33789 | 6.58169849e-05 | 9.91e+37 | NaN | 0.00658169849 | 282.8014 | 504.327
12026.2 | -0.129 | 260.46222 | 6.56614031e-05 | 9.91e+37 | NaN | 0.00656614031 | 282.1329 | 503.1348
12033.57 | -0.129 | 260.58353 | 6.57425656e-05 | 9.91e+37 | NaN | 0.00657425656 | 282.4816 | 503.7567
12040.82 | -0.129 | 260.70401 | 6.57897569e-05 | 9.91e+37 | NaN | 0.00657897569 | 282.6844 | 504.1184
12048.15 | -0.129 | 260.8259 | 6.57972816e-05 | 9.91e+37 | NaN | 0.00657972816 | 282.7167 | 504.176
12055.47 | -0.129 | 260.94354 | 6.58215059e-05 | 9.91e+37 | NaN | 0.00658215059 | 282.8208 | 504.3616
12062.73 | -0.129 | 261.06656 | 6.58436997e-05 | 9.91e+37 | NaN | 0.00658436997 | 282.9162 | 504.5317
12070.19 | -0.129 | 261.19318 | 6.57869585e-05 | 9.91e+37 | NaN | 0.00657869585 | 282.6724 | 504.0969
12077.53 | -0.129 | 261.31769 | 6.58519866e-05 | 9.91e+37 | NaN | 0.00658519866 | 282.9518 | 504.5952
12084.85 | -0.129 | 261.44333 | 6.5919708e-05 | 9.91e+37 | NaN | 0.0065919708 | 283.2428 | 505.1141
12092.19 | -0.129 | 261.56366 | 6.58572924e-05 | 9.91e+37 | NaN | 0.00658572924 | 282.9746 | 504.6358
12099.52 | -0.129 | 261.68256 | 6.58620752e-05 | 9.91e+37 | NaN | 0.00658620752 | 282.9951 | 504.6725
12106.85 | -0.129 | 261.80457 | 6.58590778e-05 | 9.91e+37 | NaN | 0.00658590778 | 282.9823 | 504.6495
12114.13 | -0.129 | 261.92685 | 6.58065268e-05 | 9.91e+37 | NaN | 0.00658065268 | 282.7565 | 504.2469
12121.39 | -0.129 | 262.04446 | 6.59664524e-05 | 9.91e+37 | NaN | 0.00659664524 | 283.4436 | 505.4723
12128.71 | -0.129 | 262.17548 | 6.59244441e-05 | 9.91e+37 | NaN | 0.00659244441 | 283.2631 | 505.1504
12136.03 | -0.129 | 262.29117 | 6.5819556e-05 | 9.91e+37 | NaN | 0.0065819556 | 282.8124 | 504.3467
12143.31 | -0.129 | 262.41425 | 6.58545668e-05 | 9.91e+37 | NaN | 0.00658545668 | 282.9629 | 504.615
12150.71 | -0.129 | 262.5365 | 6.59137192e-05 | 9.91e+37 | NaN | 0.00659137192 | 283.217 | 505.0682
12158.13 | -0.129 | 262.65585 | 6.59197022e-05 | 9.91e+37 | NaN | 0.00659197022 | 283.2427 | 505.1141
12165.36 | -0.129 | 262.77695 | 6.58792916e-05 | 9.91e+37 | NaN | 0.00658792916 | 283.0691 | 504.8044
12172.64 | -0.129 | 262.90109 | 6.59041768e-05 | 9.91e+37 | NaN | 0.00659041768 | 283.176 | 504.9951
12179.89 | -0.129 | 263.02261 | 6.59625028e-05 | 9.91e+37 | NaN | 0.00659625028 | 283.4266 | 505.442
12187.23 | -0.129 | 263.14365 | 6.60016255e-05 | 9.91e+37 | NaN | 0.00660016255 | 283.5947 | 505.7418
12194.56 | -0.129 | 263.26999 | 6.5990593e-05 | 9.91e+37 | NaN | 0.0065990593 | 283.5473 | 505.6573
12201.97 | -0.129 | 263.38971 | 6.60171955e-05 | 9.91e+37 | NaN | 0.00660171955 | 283.6617 | 505.8611
12209.23 | -0.129 | 263.50922 | 6.61197958e-05 | 9.91e+37 | NaN | 0.00661197958 | 284.1025 | 506.6473
12216.61 | -0.129 | 263.63467 | 6.59427929e-05 | 9.91e+37 | NaN | 0.00659427929 | 283.342 | 505.291
12223.89 | -0.129 | 263.74466 | 6.60391342e-05 | 9.91e+37 | NaN | 0.00660391342 | 283.7559 | 506.0292
12231.24 | -0.129 | 263.87372 | 6.606641e-05 | 9.91e+37 | NaN | 0.006606641 | 283.8731 | 506.2382
12238.49 | -0.129 | 264.00443 | 6.59928164e-05 | 9.91e+37 | NaN | 0.00659928164 | 283.5569 | 505.6743
12245.82 | -0.129 | 264.12204 | 6.60526331e-05 | 9.91e+37 | NaN | 0.00660526331 | 283.8139 | 506.1327
12253.16 | -0.129 | 264.24255 | 6.61601763e-05 | 9.91e+37 | NaN | 0.00661601763 | 284.276 | 506.9567
12260.49 | -0.129 | 264.36597 | 6.61697305e-05 | 9.91e+37 | NaN | 0.00661697305 | 284.3171 | 507.0299
12267.73 | -0.129 | 264.48792 | 6.60963025e-05 | 9.91e+37 | NaN | 0.00660963025 | 284.0016 | 506.4673
12275.07 | -0.129 | 264.60602 | 6.61374737e-05 | 9.91e+37 | NaN | 0.00661374737 | 284.1785 | 506.7828
12282.4 | -0.129 | 264.73376 | 6.61306281e-05 | 9.91e+37 | NaN | 0.00661306281 | 284.149 | 506.7303
12289.73 | -0.129 | 264.85834 | 6.60931939e-05 | 9.91e+37 | NaN | 0.00660931939 | 283.9882 | 506.4435
12297.06 | -0.129 | 264.98108 | 6.61673192e-05 | 9.91e+37 | NaN | 0.00661673192 | 284.3067 | 507.0115
12304.4 | -0.129 | 265.09836 | 6.62195839e-05 | 9.91e+37 | NaN | 0.00662195839 | 284.5313 | 507.4119
12311.73 | -0.129 | 265.21573 | 6.61495896e-05 | 9.91e+37 | NaN | 0.00661495896 | 284.2305 | 506.8756
12319.07 | -0.129 | 265.34436 | 6.60925751e-05 | 9.91e+37 | NaN | 0.00660925751 | 283.9855 | 506.4387
12326.39 | -0.129 | 265.46323 | 6.61955929e-05 | 9.91e+37 | NaN | 0.00661955929 | 284.4282 | 507.2281
12333.75 | -0.129 | 265.58279 | 6.61869601e-05 | 9.91e+37 | NaN | 0.00661869601 | 284.3911 | 507.162
12341 | -0.129 | 265.70309 | 6.61397584e-05 | 9.91e+37 | NaN | 0.00661397584 | 284.1883 | 506.8003
12348.34 | -0.129 | 265.83881 | 6.62213432e-05 | 9.91e+37 | NaN | 0.00662213432 | 284.5388 | 507.4254
12355.59 | -0.129 | 265.94876 | 6.62054492e-05 | 9.91e+37 | NaN | 0.00662054492 | 284.4705 | 507.3036
12363.01 | -0.129 | 266.06659 | 6.61789297e-05 | 9.91e+37 | NaN | 0.00661789297 | 284.3566 | 507.1004
12370.26 | -0.129 | 266.18857 | 6.61115898e-05 | 9.91e+37 | NaN | 0.00661115898 | 284.0672 | 506.5844
12377.53 | -0.129 | 266.31317 | 6.62570916e-05 | 9.91e+37 | NaN | 0.00662570916 | 284.6924 | 507.6993
12384.87 | -0.129 | 266.43381 | 6.62812009e-05 | 9.91e+37 | NaN | 0.00662812009 | 284.796 | 507.8841
12392.26 | -0.129 | 266.56424 | 6.61882057e-05 | 9.91e+37 | NaN | 0.00661882057 | 284.3964 | 507.1715
12399.63 | -0.129 | 266.68045 | 6.62356443e-05 | 9.91e+37 | NaN | 0.00662356443 | 284.6003 | 507.535
12407 | -0.129 | 266.79898 | 6.62576145e-05 | 9.91e+37 | NaN | 0.00662576145 | 284.6947 | 507.7033
12414.39 | -0.129 | 266.92795 | 6.63342143e-05 | 9.91e+37 | NaN | 0.00663342143 | 285.0238 | 508.2903
12421.72 | -0.129 | 267.05231 | 6.63426249e-05 | 9.91e+37 | NaN | 0.00663426249 | 285.06 | 508.3547
12429.06 | -0.129 | 267.1749 | 6.62669273e-05 | 9.91e+37 | NaN | 0.00662669273 | 284.7347 | 507.7747
12436.4 | -0.129 | 267.30014 | 6.63661267e-05 | 9.91e+37 | NaN | 0.00663661267 | 285.1609 | 508.5348
12443.79 | -0.129 | 267.41666 | 6.63933288e-05 | 9.91e+37 | NaN | 0.00663933288 | 285.2778 | 508.7433
12451.13 | -0.129 | 267.54016 | 6.63829427e-05 | 9.91e+37 | NaN | 0.00663829427 | 285.2332 | 508.6637
12458.51 | -0.129 | 267.66098 | 6.63986594e-05 | 9.91e+37 | NaN | 0.00663986594 | 285.3007 | 508.7841
12465.85 | -0.129 | 267.77097 | 6.65289643e-05 | 9.91e+37 | NaN | 0.00665289643 | 285.8606 | 509.7826
12473.2 | -0.129 | 267.90274 | 6.6478902e-05 | 9.91e+37 | NaN | 0.0066478902 | 285.6455 | 509.399
12480.52 | -0.129 | 268.03339 | 6.64432879e-05 | 9.91e+37 | NaN | 0.00664432879 | 285.4925 | 509.1261
12487.86 | -0.129 | 268.16098 | 6.64811167e-05 | 9.91e+37 | NaN | 0.00664811167 | 285.655 | 509.4159
12495.18 | -0.129 | 268.27853 | 6.64829251e-05 | 9.91e+37 | NaN | 0.00664829251 | 285.6628 | 509.4298
12502.48 | -0.129 | 268.39716 | 6.64532523e-05 | 9.91e+37 | NaN | 0.00664532523 | 285.5353 | 509.2024
12509.73 | -0.129 | 268.51648 | 6.66064994e-05 | 9.91e+37 | NaN | 0.00666064994 | 286.1938 | 510.3767
12517.06 | -0.129 | 268.63916 | 6.64826675e-05 | 9.91e+37 | NaN | 0.00664826675 | 285.6617 | 509.4278
12524.32 | -0.129 | 268.76193 | 6.65521349e-05 | 9.91e+37 | NaN | 0.00665521349 | 285.9602 | 509.9601
12531.59 | -0.129 | 268.89163 | 6.64740458e-05 | 9.91e+37 | NaN | 0.00664740458 | 285.6246 | 509.3618
12538.94 | -0.129 | 269.00632 | 6.65067079e-05 | 9.91e+37 | NaN | 0.00665067079 | 285.765 | 509.612
12546.33 | -0.129 | 269.12302 | 6.64628753e-05 | 9.91e+37 | NaN | 0.00664628753 | 285.5766 | 509.2762
12553.68 | -0.129 | 269.24176 | 6.65450716e-05 | 9.91e+37 | NaN | 0.00665450716 | 285.9298 | 509.906
12561.02 | -0.129 | 269.37024 | 6.65630367e-05 | 9.91e+37 | NaN | 0.00665630367 | 286.007 | 510.0437
12568.26 | -0.129 | 269.49533 | 6.65882652e-05 | 9.91e+37 | NaN | 0.00665882652 | 286.1154 | 510.237
12575.59 | -0.129 | 269.6131 | 6.65808804e-05 | 9.91e+37 | NaN | 0.00665808804 | 286.0837 | 510.1804
12582.83 | -0.129 | 269.7355 | 6.6633671e-05 | 9.91e+37 | NaN | 0.0066633671 | 286.3105 | 510.5849
12590.13 | -0.129 | 269.8541 | 6.66411025e-05 | 9.91e+37 | NaN | 0.00666411025 | 286.3424 | 510.6418
12597.34 | -0.129 | 269.97482 | 6.66813072e-05 | 9.91e+37 | NaN | 0.00666813072 | 286.5152 | 510.9499
12604.78 | -0.129 | 270.09949 | 6.66760584e-05 | 9.91e+37 | NaN | 0.00666760584 | 286.4926 | 510.9097
12612.16 | -0.129 | 270.22849 | 6.67054344e-05 | 9.91e+37 | NaN | 0.00667054344 | 286.6189 | 511.1348
12619.49 | -0.129 | 270.34695 | 6.67537848e-05 | 9.91e+37 | NaN | 0.00667537848 | 286.8266 | 511.5053
12626.81 | -0.129 | 270.47037 | 6.66515101e-05 | 9.91e+37 | NaN | 0.00666515101 | 286.3872 | 510.7216
12634.16 | -0.129 | 270.59 | 6.66708725e-05 | 9.91e+37 | NaN | 0.00666708725 | 286.4704 | 510.87
12641.49 | -0.129 | 270.71204 | 6.66225004e-05 | 9.91e+37 | NaN | 0.00666225004 | 286.2625 | 510.4993
12648.93 | -0.129 | 270.83826 | 6.67129384e-05 | 9.91e+37 | NaN | 0.00667129384 | 286.6511 | 511.1923
12656.16 | -0.129 | 270.96341 | 6.67949509e-05 | 9.91e+37 | NaN | 0.00667949509 | 287.0035 | 511.8207
12663.51 | -0.129 | 271.08127 | 6.67336753e-05 | 9.91e+37 | NaN | 0.00667336753 | 286.7402 | 511.3512
12670.91 | -0.129 | 271.20276 | 6.66711377e-05 | 9.91e+37 | NaN | 0.00666711377 | 286.4715 | 510.872
12678.24 | -0.129 | 271.32343 | 6.68006951e-05 | 9.91e+37 | NaN | 0.00668006951 | 287.0282 | 511.8647
12685.58 | -0.129 | 271.44351 | 6.67868097e-05 | 9.91e+37 | NaN | 0.00667868097 | 286.9685 | 511.7583
12692.91 | -0.129 | 271.57382 | 6.68679081e-05 | 9.91e+37 | NaN | 0.00668679081 | 287.317 | 512.3798
12700.17 | -0.129 | 271.68958 | 6.69104254e-05 | 9.91e+37 | NaN | 0.00669104254 | 287.4997 | 512.7056
12707.5 | -0.129 | 271.819 | 6.68861449e-05 | 9.91e+37 | NaN | 0.00668861449 | 287.3953 | 512.5195
12714.91 | -0.129 | 271.93594 | 6.6920088e-05 | 9.91e+37 | NaN | 0.0066920088 | 287.5412 | 512.7796
12722.18 | -0.129 | 272.0589 | 6.71159871e-05 | 9.91e+37 | NaN | 0.00671159871 | 288.3829 | 514.2807
12729.49 | -0.129 | 272.17575 | 6.7051729e-05 | 9.91e+37 | NaN | 0.0067051729 | 288.1068 | 513.7883
12736.83 | -0.129 | 272.29858 | 6.70918814e-05 | 9.91e+37 | NaN | 0.00670918814 | 288.2793 | 514.096
12744.25 | -0.129 | 272.42218 | 6.69858907e-05 | 9.91e+37 | NaN | 0.00669858907 | 287.8239 | 513.2838
12751.61 | -0.129 | 272.54852 | 6.68661592e-05 | 9.91e+37 | NaN | 0.00668661592 | 287.3095 | 512.3664
12758.91 | -0.129 | 272.67337 | 6.6972898e-05 | 9.91e+37 | NaN | 0.0066972898 | 287.7681 | 513.1843
12766.22 | -0.129 | 272.78912 | 6.70822218e-05 | 9.91e+37 | NaN | 0.00670822218 | 288.2378 | 514.022
12773.49 | -0.129 | 272.91202 | 6.69894991e-05 | 9.91e+37 | NaN | 0.00669894991 | 287.8394 | 513.3115
12780.81 | -0.129 | 273.03723 | 6.70363407e-05 | 9.91e+37 | NaN | 0.00670363407 | 288.0407 | 513.6704
12788.16 | -0.129 | 273.1582 | 6.70968724e-05 | 9.91e+37 | NaN | 0.00670968724 | 288.3008 | 514.1342
12795.56 | -0.129 | 273.27472 | 6.70335119e-05 | 9.91e+37 | NaN | 0.00670335119 | 288.0285 | 513.6487
12802.89 | -0.129 | 273.40021 | 6.70911774e-05 | 9.91e+37 | NaN | 0.00670911774 | 288.2763 | 514.0906
12810.3 | -0.129 | 273.52719 | 6.70175662e-05 | 9.91e+37 | NaN | 0.00670175662 | 287.96 | 513.5265
12817.57 | -0.129 | 273.64697 | 6.71408864e-05 | 9.91e+37 | NaN | 0.00671408864 | 288.4899 | 514.4715
12824.83 | -0.129 | 273.76758 | 6.71405376e-05 | 9.91e+37 | NaN | 0.00671405376 | 288.4884 | 514.4688
12832.17 | -0.129 | 273.88098 | 6.71973792e-05 | 9.91e+37 | NaN | 0.00671973792 | 288.7326 | 514.9044
12839.51 | -0.129 | 274.01404 | 6.72285684e-05 | 9.91e+37 | NaN | 0.00672285684 | 288.8667 | 515.1433
12846.9 | -0.129 | 274.13565 | 6.71821997e-05 | 9.91e+37 | NaN | 0.00671821997 | 288.6674 | 514.788
12854.16 | -0.129 | 274.25699 | 6.71790244e-05 | 9.91e+37 | NaN | 0.00671790244 | 288.6538 | 514.7637
12861.58 | -0.129 | 274.37976 | 6.72668595e-05 | 9.91e+37 | NaN | 0.00672668595 | 289.0312 | 515.4368
12868.84 | -0.129 | 274.50201 | 6.72966157e-05 | 9.91e+37 | NaN | 0.00672966157 | 289.159 | 515.6648
12876.17 | -0.129 | 274.62137 | 6.72672026e-05 | 9.91e+37 | NaN | 0.00672672026 | 289.0327 | 515.4394
12883.43 | -0.129 | 274.74347 | 6.72977304e-05 | 9.91e+37 | NaN | 0.00672977304 | 289.1638 | 515.6733
12890.69 | -0.129 | 274.86505 | 6.72821974e-05 | 9.91e+37 | NaN | 0.00672821974 | 289.0971 | 515.5543
12897.99 | -0.129 | 274.98273 | 6.73067056e-05 | 9.91e+37 | NaN | 0.00673067056 | 289.2024 | 515.7421
12905.32 | -0.129 | 275.10785 | 6.73054285e-05 | 9.91e+37 | NaN | 0.00673054285 | 289.1969 | 515.7323
12912.71 | -0.129 | 275.23279 | 6.72682193e-05 | 9.91e+37 | NaN | 0.00672682193 | 289.037 | 515.4472
12920.04 | -0.129 | 275.35693 | 6.73541927e-05 | 9.91e+37 | NaN | 0.00673541927 | 289.4064 | 516.1059
12927.36 | -0.129 | 275.47821 | 6.72881917e-05 | 9.91e+37 | NaN | 0.00672881917 | 289.1228 | 515.6002
12934.7 | -0.129 | 275.59732 | 6.72968875e-05 | 9.91e+37 | NaN | 0.00672968875 | 289.1602 | 515.6668
12942.11 | -0.129 | 275.7236 | 6.72702994e-05 | 9.91e+37 | NaN | 0.00672702994 | 289.046 | 515.4631
12949.44 | -0.129 | 275.84491 | 6.73857128e-05 | 9.91e+37 | NaN | 0.00673857128 | 289.5419 | 516.3475
12956.71 | -0.129 | 275.96564 | 6.74138402e-05 | 9.91e+37 | NaN | 0.00674138402 | 289.6627 | 516.563
12964.11 | -0.129 | 276.08939 | 6.7480903e-05 | 9.91e+37 | NaN | 0.0067480903 | 289.9509 | 517.0769
12971.45 | -0.129 | 276.21133 | 6.74121864e-05 | 9.91e+37 | NaN | 0.00674121864 | 289.6556 | 516.5503
12978.69 | -0.129 | 276.33749 | 6.74383495e-05 | 9.91e+37 | NaN | 0.00674383495 | 289.768 | 516.7508
12986.03 | -0.129 | 276.45544 | 6.75176692e-05 | 9.91e+37 | NaN | 0.00675176692 | 290.1089 | 517.3586
12993.37 | -0.129 | 276.57254 | 6.75241955e-05 | 9.91e+37 | NaN | 0.00675241955 | 290.1369 | 517.4086
13000.76 | -0.129 | 276.70203 | 6.74943304e-05 | 9.91e+37 | NaN | 0.00674943304 | 290.0086 | 517.1798
13008.02 | -0.129 | 276.82095 | 6.76266347e-05 | 9.91e+37 | NaN | 0.00676266347 | 290.5771 | 518.1936
13015.35 | -0.129 | 276.93872 | 6.75591094e-05 | 9.91e+37 | NaN | 0.00675591094 | 290.2869 | 517.6761
13022.83 | -0.129 | 277.06693 | 6.76593496e-05 | 9.91e+37 | NaN | 0.00676593496 | 290.7176 | 518.4442
13030.33 | -0.129 | 277.19589 | 6.76461282e-05 | 9.91e+37 | NaN | 0.00676461282 | 290.6608 | 518.3429
13037.61 | -0.129 | 277.31656 | 6.77320095e-05 | 9.91e+37 | NaN | 0.00677320095 | 291.0298 | 519.001
13044.95 | -0.129 | 277.43518 | 6.7715421e-05 | 9.91e+37 | NaN | 0.0067715421 | 290.9586 | 518.8739
13052.37 | -0.129 | 277.55835 | 6.77591381e-05 | 9.91e+37 | NaN | 0.00677591381 | 291.1464 | 519.2089
13059.62 | -0.129 | 277.68066 | 6.7675135e-05 | 9.91e+37 | NaN | 0.0067675135 | 290.7855 | 518.5652
13066.96 | -0.129 | 277.80893 | 6.77123607e-05 | 9.91e+37 | NaN | 0.00677123607 | 290.9454 | 518.8504
13074.28 | -0.129 | 277.9256 | 6.77076689e-05 | 9.91e+37 | NaN | 0.00677076689 | 290.9252 | 518.8145
13081.61 | -0.129 | 278.04269 | 6.77024748e-05 | 9.91e+37 | NaN | 0.00677024748 | 290.9029 | 518.7747
13088.94 | -0.129 | 278.1713 | 6.76339708e-05 | 9.91e+37 | NaN | 0.00676339708 | 290.6086 | 518.2498
13096.27 | -0.129 | 278.28757 | 6.77812649e-05 | 9.91e+37 | NaN | 0.00677812649 | 291.2415 | 519.3784
13103.68 | -0.129 | 278.41412 | 6.79290648e-05 | 9.91e+37 | NaN | 0.00679290648 | 291.8765 | 520.5109
13111.01 | -0.129 | 278.53265 | 6.77805512e-05 | 9.91e+37 | NaN | 0.00677805512 | 291.2384 | 519.3729
13118.41 | -0.129 | 278.66339 | 6.78046298e-05 | 9.91e+37 | NaN | 0.00678046298 | 291.3419 | 519.5575
13125.68 | -0.129 | 278.77911 | 6.78869381e-05 | 9.91e+37 | NaN | 0.00678869381 | 291.6955 | 520.1881
13132.99 | -0.129 | 278.90189 | 6.77937479e-05 | 9.91e+37 | NaN | 0.00677937479 | 291.2951 | 519.4741
13140.34 | -0.129 | 279.02179 | 6.77654094e-05 | 9.91e+37 | NaN | 0.00677654094 | 291.1733 | 519.2569
13147.57 | -0.129 | 279.14871 | 6.7781238e-05 | 9.91e+37 | NaN | 0.0067781238 | 291.2414 | 519.3782
13154.92 | -0.129 | 279.26816 | 6.77837744e-05 | 9.91e+37 | NaN | 0.00677837744 | 291.2523 | 519.3976
13162.24 | -0.129 | 279.39923 | 6.78683259e-05 | 9.91e+37 | NaN | 0.00678683259 | 291.6156 | 520.0455
13169.57 | -0.129 | 279.51364 | 6.78594126e-05 | 9.91e+37 | NaN | 0.00678594126 | 291.5773 | 519.9772
13176.9 | -0.129 | 279.63315 | 6.79415432e-05 | 9.91e+37 | NaN | 0.00679415432 | 291.9302 | 520.6066
13184.24 | -0.129 | 279.75693 | 6.79431924e-05 | 9.91e+37 | NaN | 0.00679431924 | 291.9372 | 520.6192
13191.65 | -0.129 | 279.87698 | 6.79219592e-05 | 9.91e+37 | NaN | 0.00679219592 | 291.846 | 520.4565
13198.9 | -0.129 | 280.00006 | 6.78709355e-05 | 9.91e+37 | NaN | 0.00678709355 | 291.6268 | 520.0655
13206.3 | -0.129 | 280.09045 | 6.78981647e-05 | 9.91e+37 | NaN | 0.00678981647 | 291.7438 | 520.2742
13213.64 | -0.129 | 280.10403 | 6.79459456e-05 | 9.91e+37 | NaN | 0.00679459456 | 291.9491 | 520.6403
13220.89 | -0.129 | 280.06201 | 6.79370299e-05 | 9.91e+37 | NaN | 0.00679370299 | 291.9108 | 520.572
13228.22 | -0.129 | 280.01532 | 6.79368316e-05 | 9.91e+37 | NaN | 0.00679368316 | 291.9099 | 520.5705