## Sheet1
Temp | Resistivity (p) | Temp | Resistivity (n)
421.7643916 | 0.005548349 | 424.4699554 | 0.00230903
412.7662072 | 0.004286528 | 397.9949273 | 0.001211752
398.8946136 | 0.003265602 | 376.5249044 | 0.000811656
377.5119253 | 0.002561885 | 357.780891 | 0.000592539
357.2637614 | 0.001981144 | 338.6131786 | 0.000471578
340.9615862 | 0.001553849 | 320.4408947 | 0.000359476
321.3545021 | 0.001254691 | 304.6183962 | 0.000316325
306.7611518 | 0.001088199 | 289.5108432 | 0.00025172
289.1207725 | 0.000878691 | 271.7467851 | 0.000212235
271.3628876 | 0.000719873 | 258.3202156 | 0.000184094
259.056711 | 0.00064255 | 246.6055179 | 0.000164321
246.2732554 | 0.000573601 | 239.4452423 | 0.00015752
239.1148021 | 0.000542018 | 233.4702918 | 0.000150982
229.2457393 | 0.000497843 | 227.6369867 | 0.000142652
220.7152228 | 0.000463831 | 221.0274689 | 0.000136748
212.4812763 | 0.000413912 | 217.3279822 | 0.000131042
204.5745861 | 0.000385634 | 212.7888371 | 0.000123797
196.1311128 | 0.000354205 | 207.4722626 | 0.000116966
189.6267051 | 0.000329966 | 203.1522613 | 0.000113721
181.8001806 | 0.000303074 | 198.9157018 | 0.000108988
173.5783493 | 0.000286523 | 194.7674921 | 0.000104453
167.119285 | 0.000266948 | 189.9011846 | 9.86894e-05
160.9111016 | 0.000255961 | 183.609392 | 9.32665e-05
152.9807677 | 0.000235156 | 175.3114769 | 8.94492e-05
147.3026254 | 0.00022874 | 168.0867902 | 8.45542e-05
142.426866 | 0.0002193 | 161.847962 | 8.22474e-05
137.7124957 | 0.000210249 | 155.8355989 | 7.88622e-05
132.6010613 | 0.000204513 | 149.4037456 | 7.24349e-05
127.1281747 | 0.000187845 | 144.4537113 | 6.84547e-05
118.8515016 | 0.000172659 | 140.2594484 | 6.56216e-05
112.0719143 | 0.000172948 | 114.617026 | 5.24441e-05
100.8535482 | 0.000133935 | 106.2699925 | 5.03396e-05
90.42551188 | 0.000130545 | 97.29214214 | 4.69677e-05
82.07301946 | 0.000108601 | 65.56659717 | 4.17361e-05
64.85894968 | 8.94086e-05 | 40.94159865 | 2.6708e-05
59.37568088 | 8.10567e-05
52.56021695 | 7.25059e-05
46.72573174 | 6.67398e-05
44.98406541 | 6.04189e-05
42.95530374 | 6.04982e-05